## Readme
Readme The Excel file is organized into multiple tabs, with the UHPC mix design is located in the "UHPC Dataset" tab. This sheet contains the complete dataset of 2,188 mix designs sourced from 168 research articles and includes detailed information on mix constituents, curing regimes, workability, mechanical performance, and durability. Each row represents a unique UHPC mix, and the columns contain standardized data such as cement type and quantity, SCM types, nano particles, fillers, sand types, fibers, water content, mechanical strengths (at various curing ages), shrinkage, permeability etc. In the final columns of the “UHPC Dataset” tab, a Research Paper Name”, “Year of Publish” and "Research Paper Numbering" given. Every data entry is linked to its original publication, and this number allows you to trace the corresponding composition used in that study. All other tabs in the Excel file provide the chemical composition of cement, supplementary cementitious materials, nano additives, and various fillers. The "Testing Standards" tab compiles all the test methods and standards cited across the UHPC dataset. There is "Reference and Data Source file" which gives the reference information for all publications and data entries included in the database.
Nomenclatures SCMs = Supplementary Cementitious Materials GGBFS = Ground granulated blast furnace slag LOP = Limit of proportionality MOR = Modulus of Rupture

## UHPC Dataset
Mix-ID | Mix Constitutents | [37 empty] | Curing Regime |  |  |  | Workability |  |  | Mechanical Properties | [26 empty] | Durability Properities | [14 empty] | Research Paper Details
| Binder |  |  | Supplementary Cementitious Materials (SCMs) | [10 empty] | Nano Particles |  |  |  | Sustainable Filler |  | Sand |  |  | Fiber | [5 empty] | Synergetic Fiber | [5 empty] | Water | Superplasticizer |  | Curing | Temperature (o C) | Humidity (%) | Pressure (MPa) | Testing Standard | Slump (mm) | Slump Flow (mm) | Compressive Strength (Mpa) | [9 empty] | Elastic Modulus |  | Tensile Strength Parameters | [6 empty] | Flexural Strength Parameters | [7 empty] | Air Content/Air Void/ Porosity |  |  |  | Water absorption |  | Shrinkage (µϵ) |  |  | Freezing and Thawing |  | Rapid Chloride Permeability Test |  | Surface Resistivity |  | Country of Origin | Reference details/Data sources | Year of Publish | Research paper reference in dataset
| Cement Amount (kg/m³) | Cement type | Cement Grade (Mpa) | Silica Fume (kg/m³) | Flayash Amount (kg/m³) | Fly Ash Type | Limestone Powder (kg/m3) | Quartzpowder (kg/m3) | Glass powder (kg/m3) | Rice husk ash (kg/m3) | Metakaolin (kg/m³) | GGBFS (kg/m³) | Slag Amount (kg/m³) | Type of Slag | Nano-CaCO3 (kg/m3) | Nano-Al2O3 (kg/m3) | Nano-TiO2 (kg/m3) | Nano Silica (kg/m3) | Filler (kg/m³) | Type of Filler | Amount (kg/m³) | Sand Type | Max Size (mm) | Type of Fiber | Amount / Quantity of Fiber | Length (mm) | Diameter (mm) | Tensile Strength (MPa) | Nominal Young’s modulus, Gpa | Type of Fiber | Amount / Quantity of Fiber | Length (mm) | Diameter (mm) | Tensile Strength (MPa) | Nominal Young’s modulus, Gpa | Amount (kg/m³) | Type of Superplasticizer | Amount (kg/m³) | [7 empty] | Specimen | Testing Standard | 1-day | 3-Day | 7-Day | 14-Day | 21 days | 28-Day | 56-Day | 90-Day | Testing Standard | Elastic Modulus (Gpa) | Testing Standards | Split Tensile Strength (Mpa) | first-cracking strength (MPa) | Direct Tensile Strength (Mpa) | Peak tensile strain (%) | Tensile Elastic Modulus (GPa) | Strain capacity (%) | Specimens | Testing Standard | LOP (Mpa) | MOR (MPa) | Peak Strength (MPa) | Residual Strength (f600) (MPa) | Residual Strength (f150) (MPa) | Toughness (J) | Testing Standards | Air Content % | Air Void % | Porosity | Testing Standards | Water absorption (%) | Testing Standards | 28-day Shrinkage (µstrain) | 56-day Shrinkage (µstrain) | Testing Standards | Cycles | Testing Standards | Total Charge Passed (Coulombs) | Testing Standards | Surface Resistivity (kΩ-mm)
S10-F10 | 839 | Type I/II low-alkali portland cement |  | 104 | 104 | Class-F | 0 | 0 | 0 | 0 | 0 | 0 | 0 |  | 0 | 0 | 0 | 0 | 0 |  | 919 |  |  | Straight Steel Fiber | 119 | 13 | 0.2 | 19 | [7 empty] | 147 | Polycarboxylate-based HRWRA | 56.5 | Standard Curing |  |  |  | ASTM C143 for Slump ASTM C1611 for Slump Flow | 120 | 380 | 100 x 100 x 100 | BS1881 |  |  | 115 |  |  | 135 | 156.5 | [10 empty] | 76×102×406 | ASTM C1609 |  | 18.65 | 19.55 | 18.55 | 10.85 | 67 | [6 empty] | ASTM C157 | 270 | 371 | ASTM C666 | 105 | ASTM C1202 | 165 | AASHTO T 358 | 386 | USA | Alternative Supplementary Cementitious Materials in Ultra-High Performance Concrete *** https://repository.lsu.edu/transet_pubs/145/ https://zenodo.org/records/7930423 | 2022 | Ref-1-data
S10-F5-N5 | 839 | Type I/II low-alkali portland cement |  | 104 | 52 | Class-F | 0 | 0 | 0 | 0 | 0 | 0 | 0 |  | 0 | 0 | 0 | 0 | 52 | Pumicite | 925 |  |  | Straight Steel Fiber | 119 | 13 | 0.2 | 1900 | [7 empty] | 147 | Polycarboxylate-based HRWRA | 59.33 | Standard Curing |  |  |  | ASTM C143 for Slump ASTM C1611 for Slump Flow | 115 | 370 | 100 x 100 x 100 | BS1881 |  |  | 104.5 |  |  | 132 | 156.5 | [10 empty] | 76×102×406 | ASTM C1609 |  | 20.05 | 21.25 | 20.35 | 11.2 | 70 | [6 empty] | ASTM C157 | 242 | 317 | ASTM C666 | 106 | ASTM C1202 | 142 | AASHTO T 358 | 424
S10-F2.5-N7.5 | 839 | Type I/II low-alkali portland cement |  | 104 | 26 | Class-F | 0 | 0 | 0 | 0 | 0 | 0 | 0 |  | 0 | 0 | 0 | 0 | 78 | Pumicite | 931 |  |  | Straight Steel Fiber | 119 | 13 | 0.2 | 1900 | [7 empty] | 147 | Polycarboxylate-based HRWRA | 59.33 | Standard Curing |  |  |  | ASTM C143 for Slump ASTM C1611 for Slump Flow | 100 | 370 | 100 x 100 x 100 | BS1881 |  |  | 102.5 |  |  | 122.5 | 155.5 | [10 empty] | 76×102×406 | ASTM C1609 |  | 19.25 | 20.8 | 19.75 | 11.05 | 70 | [6 empty] | ASTM C157 | 223 | 290 | ASTM C666 | 106 | ASTM C1202 | 136 | AASHTO T 358 | 463
S10-N10 | 839 | Type I/II low-alkali portland cement |  | 104 | 0 |  | 0 | 0 | 0 | 0 | 0 | 0 | 0 |  | 0 | 0 | 0 | 0 | 104 | Pumicite | 931 |  |  | Straight Steel Fiber | 119 | 13 | 0.2 | 1900 | [7 empty] | 147 | Polycarboxylate-based HRWRA | 62.15 | Standard Curing |  |  |  | ASTM C143 for Slump ASTM C1611 for Slump Flow | 100 | 370 | 100 x 100 x 100 | BS1881 |  |  | 100.5 |  |  | 116 | 154.5 | [10 empty] | 76×102×406 | ASTM C1609 |  | 18.75 | 20 | 18.7 | 10.15 | 67
S10-F5-M5 | 839 | Type I/II low-alkali portland cement |  | 104 | 52 | Class-F | 0 | 0 | 0 | 0 | 52 | 0 | 0 |  | 0 | 0 | 0 | 0 | 0 |  | 913 |  |  | Straight Steel Fiber | 119 | 13 | 0.2 | 1900 | [7 empty] | 147 | Polycarboxylate-based HRWRA | 64.98 | Standard Curing |  |  |  | ASTM C143 for Slump ASTM C1611 for Slump Flow | 130 | 380 | 100 x 100 x 100 | BS1881 |  |  | 108.5 |  |  | 134 | 151.5 | [10 empty] | 76×102×406 | ASTM C1609 |  | 19.5 | 20.9 | 20.05 | 10.25 | 68 | [6 empty] | ASTM C157 | 231 | 286 | ASTM C666 | 106 | ASTM C1202 | 135 | AASHTO T 358 | 437
S10-F2.5-M7.5 | 839 | Type I/II low-alkali portland cement |  | 104 | 26 | Class-F | 0 | 0 | 0 | 0 | 78 | 0 | 0 |  | 0 | 0 | 0 | 0 | 0 |  | 921 |  |  | Straight Steel Fiber | 119 | 13 | 0.2 | 1900 | [7 empty] | 147 | Polycarboxylate-based HRWRA | 64.98 | Standard Curing |  |  |  | ASTM C143 for Slump ASTM C1611 for Slump Flow | 115 | 370 | 100 x 100 x 100 | BS1881 |  |  | 108.5 |  |  | 131.5 | 152 | [10 empty] | 76×102×406 | ASTM C1609 |  | 19.2 | 20.5 | 19.6 | 9.95 | 67 | [6 empty] | ASTM C157 | 190 | 242 | ASTM C666 | 107 | ASTM C1202 | 124 | AASHTO T 358 | 520
S10-M10 | 839 | Type I/II low-alkali portland cement |  | 104 | 0 |  | 0 | 0 | 0 | 0 | 104 | 0 | 0 |  | 0 | 0 | 0 | 0 | 0 |  | 922 |  |  | Straight Steel Fiber | 119 | 13 | 0.2 | 1900 | [7 empty] | 147 | Polycarboxylate-based HRWRA | 67.8 | Standard Curing |  |  |  | ASTM C143 for Slump ASTM C1611 for Slump Flow | 110 | 370 | 100 x 100 x 100 | BS1881 |  |  | 107 |  |  | 130.5 | 152.5 | [10 empty] | 76×102×406 | ASTM C1609 |  | 18.85 | 20.4 | 19.5 | 6.7 | 63 | [6 empty] | ASTM C157 | 198 | 229 | ASTM C666 | 109 | ASTM C1202 | 119 | AASHTO T 358 | 603
S10-F8-G2 | 839 | Type I/II low-alkali portland cement |  | 104 | 83 | Class-F | 0 | 0 | 0 | 0 | 0 | 21 | 0 |  | 0 | 0 | 0 | 0 | 0 |  | 920 |  |  | Straight Steel Fiber | 119 | 13 | 0.2 | 1900 | [7 empty] | 147 | Polycarboxylate-based HRWRA | 59.33 | Standard Curing |  |  |  | ASTM C143 for Slump ASTM C1611 for Slump Flow | 120 | 380 | 100 x 100 x 100 | BS1881 |  |  | 112.5 |  |  | 134.5 | 156.5 | [10 empty] | 76×102×406 | ASTM C1609 |  | 18.6 | 19.5 | 18.45 | 10.7 | 67 | [6 empty] | ASTM C157 | 293 | 377 | ASTM C666 | 105 | ASTM C1202 | 162 | AASHTO T 358 | 395
S10-F6-G4 | 839 | Type I/II low-alkali portland cement |  | 104 | 62 | Class-F | 0 | 0 | 0 | 0 | 0 | 42 | 0 |  | 0 | 0 | 0 | 0 | 0 |  | 921 |  |  | Straight Steel Fiber | 119 | 13 | 0.2 | 1900 | [7 empty] | 147 | Polycarboxylate-based HRWRA | 62.15 | Standard Curing |  |  |  | ASTM C143 for Slump ASTM C1611 for Slump Flow | 110 | 370 | 100 x 100 x 100 | BS1881 |  |  | 110.5 |  |  | 132.5 | 155.5 | [10 empty] | 76×102×406 | ASTM C1609 |  | 18.5 | 19.3 | 17.95 | 10.25 | 66 | [6 empty] | ASTM C157 | 312 | 406 | ASTM C666 | 106 | ASTM C1202 | 155 | AASHTO T 358 | 412
S10-N5-M5 | 839 | Type I/II low-alkali portland cement |  | 104 | 0 |  | 0 | 0 | 0 | 0 | 52 | 0 | 0 |  | 0 | 0 | 0 | 0 | 52 | Pumicite | 926 |  |  | Straight Steel Fiber | 119 | 13 | 0.2 | 1900 | [7 empty] | 147 | Polycarboxylate-based HRWRA | 64.98 | Standard Curing |  |  |  | ASTM C143 for Slump ASTM C1611 for Slump Flow | 115 | 370 | 100 x 100 x 100 | BS1881 |  |  | 102.5 |  |  | 123 | 153 | [10 empty] | 76×102×406 | ASTM C1609 |  | 20.65 | 22.25 | 21.8 | 11.7 | 75 | [6 empty] | ASTM C157 | 185 | 215 | ASTM C666 | 109 | ASTM C1202 | 122 | AASHTO T 358 | 458
S10-N2-M6-G2 | 839 | Type I/II low-alkali portland cement |  | 104 | 0 |  | 0 | 0 | 0 | 0 | 62 | 21 | 0 |  | 0 | 0 | 0 | 0 | 21 | Pumicite | 923 |  |  | Straight Steel Fiber | 119 | 13 | 0.2 | 1900 | [7 empty] | 147 | Polycarboxylate-based HRWRA | 67.8 | Standard Curing |  |  |  | ASTM C143 for Slump ASTM C1611 for Slump Flow | 110 | 360 | 100 x 100 x 100 | BS1881 |  |  | 108 |  |  | 131 | 152.5 | [10 empty] | 76×102×406 | ASTM C1609 |  | 19.5 | 21.15 | 20.25 | 10.6 | 72 | [6 empty] | ASTM C157 | 198 | 248 | ASTM C666 | 106 | ASTM C1202 | 121 | AASHTO T 358 | 431
S9-M9-G2 | 839 | Type I/II low-alkali portland cement |  | 94 | 0 |  | 0 | 0 | 0 | 0 | 94 | 21 | 0 |  | 0 | 0 | 0 | 0 | 0 |  | 926 |  |  | Straight Steel Fiber | 119 | 13 | 0.2 | 1900 | [7 empty] | 147 | Polycarboxylate-based HRWRA | 67.8 | Standard Curing |  |  |  | ASTM C143 for Slump ASTM C1611 for Slump Flow | 100 | 360 | 100 x 100 x 100 | BS1881 |  |  | 106 |  |  | 130 | 152.5 | [10 empty] | 76×102×406 | ASTM C1609 |  | 19.4 | 20.85 | 20.5 | 9.55 | 68 | [6 empty] | ASTM C157 | 202 | 238 | ASTM C666 | 107 | ASTM C1202 | 125 | AASHTO T 358 | 584
S9-M9-G12 | 755 | Type I/II low-alkali portland cement |  | 94 | 0 |  | 0 | 0 | 0 | 0 | 94 | 105 | 0 |  | 0 | 0 | 0 | 0 | 0 |  | 928 |  |  | Straight Steel Fiber | 119 | 13 | 0.2 | 1900 | [7 empty] | 147 | Polycarboxylate-based HRWRA | 64.98 | Standard Curing |  |  |  | ASTM C143 for Slump ASTM C1611 for Slump Flow | 125 | 380 | 100 x 100 x 100 | BS1881 |  |  | 90.5 |  |  | 111.5 | 148 | [10 empty] | 76×102×406 | ASTM C1609 |  | 16.95 | 18 | 16.75 | 9.45 | 60
S7.5-N2.5-M10 | 839 | Type I/II low-alkali portland cement |  | 78 | 0 |  | 0 | 0 | 0 | 0 | 104 | 0 | 0 |  | 0 | 0 | 0 | 0 | 26 | Pumicite | 940 |  |  | Straight Steel Fiber | 119 | 13 | 0.2 | 1900 | [7 empty] | 147 | Polycarboxylate-based HRWRA | 62.15 | Standard Curing |  |  |  | ASTM C143 for Slump ASTM C1611 for Slump Flow | 115 | 370 | 100 x 100 x 100 | BS1881 |  |  | 97 |  |  | 119 | 142.5 | [10 empty] | 76×102×406 | ASTM C1609 |  | 15.7 | 17 | 16.3 | 9.15 | 56 | [6 empty] | ASTM C157 | 229 | 273 | ASTM C666 | 107 | ASTM C1202 | 162 | AASHTO T 358 | 435
S7.5-M12.5 | 839 | Type I/II low-alkali portland cement |  | 78 | 0 |  | 0 | 0 | 0 | 0 | 130 | 0 | 0 |  | 0 | 0 | 0 | 0 | 0 |  | 934 |  |  | Straight Steel Fiber | 119 | 13 | 0.2 | 1900 | [7 empty] | 147 | Polycarboxylate-based HRWRA | 64.98 | Standard Curing |  |  |  | ASTM C143 for Slump ASTM C1611 for Slump Flow | 110 | 370 | 100 x 100 x 100 | BS1881 |  |  | 95 |  |  | 121 | 142 | [10 empty] | 76×102×406 | ASTM C1609 |  | 15.5 | 16.4 | 15.05 | 8.9 | 52 | [6 empty] | ASTM C157 | 217 | 260 | ASTM C666 | 106 | ASTM C1202 | 160 | AASHTO T 358 | 440
S5-M15 | 839 | Type I/II low-alkali portland cement |  | 52 | 0 |  | 0 | 0 | 0 | 0 | 156 | 0 | 0 |  | 0 | 0 | 0 | 0 | 0 |  | 946 |  |  | Straight Steel Fiber | 119 | 13 | 0.2 | 1900 | [7 empty] | 147 | Polycarboxylate-based HRWRA | 62.15 | Standard Curing |  |  |  | ASTM C143 for Slump ASTM C1611 for Slump Flow | 135 | 390 | 100 x 100 x 100 | BS1881 |  |  | 91.5 |  |  | 116 | 138 | [10 empty] | 76×102×406 | ASTM C1609 |  | 14.2 | 15.05 | 13.65 | 6.05 | 49
UHPC (U) | 856 | Portland cement | 42.5 | 214 | 0 |  | 0 | 0 | 0 | 0 | 0 | 0 | 0 |  | 0 | 0 | 0 | 0 | 0 |  | 1178 | Quartz Sand | 0.8 | Straight Steel Fibers | 160 | 13 | 0.2 | 2000 | [7 empty] | 182 | High Performance Water-Reducing (SP) | 24.6 | Standard Curing | 20 | 95 |  | Chinese standard GB/T 2419–2005 |  | 190 | 40 X 40 X 160 |  | 56 | 98 | 130 |  |  | 157 |  | 178 | [9 empty] | 40 x 40 x 160 |  |  |  | 25 | [6 empty] | 1.65 | [11 empty] | China | Comparative study on the chemical and physical filling effects of binder materials in Green Ultra-High Performance Concrete and Ultra-High Performance Concrete https://doi.org/10.1016/j.conbuildmat.2024.138470 | 2024 | Ref-2-Research
GUHPC1 (G1) | 589 | Portland cement | 42.5 | 214 | 161 | Class-F | 0 | 0 | 0 | 0 | 0 | 107 | 0 |  | 0 | 0 | 0 | 0 | 0 |  | 1178 | Quartz Sand | 0.8 | Straight Steel Fibers | 160 | 13 | 0.2 | 2000 | [7 empty] | 182 | High Performance Water-Reducing (SP) | 16.1 | Standard Curing | 20 | 95 |  | Chinese standard GB/T 2419–2005 |  | 210 | 40 X 40 X 160 |  | 37 | 98 | 134 |  |  | 164 |  | 186 | [9 empty] | 40 x 40 x 160 |  |  |  | 23 | [6 empty] | 1.12
GUHPC2 (G2) | 375 | Portland cement | 42.5 | 214 | 161 | Class-F | 0 | 0 | 0 | 0 | 0 | 321 | 0 |  | 0 | 0 | 0 | 0 | 0 |  | 1178 | Quartz Sand | 0.8 | Straight Steel Fibers | 160 | 13 | 0.2 | 2000 | [7 empty] | 182 | High Performance Water-Reducing (SP) | 9.1 | Standard Curing | 20 | 95 |  | Chinese standard GB/T 2419–2005 |  | 220 | 40 X 40 X 160 |  | 30 | 78 | 122 |  |  | 144 |  | 152 | [9 empty] | 40 x 40 x 160 |  |  |  | 19.9 | [6 empty] | 1.5
Control-CEM+SF | 1000 | Portland cement | 52.5 | 250 | 0 |  | 0 | 0 | 0 | 0 | 0 | 0 | 0 |  | 0 | 0 | 0 | 0 | 0 |  | 1250 | Silica sand | 0.30 | Straight Steel Fibers | 156 | 12 | 0.2 | [8 empty] | 225 | high-performance polycarboxylate superplasticizer | 24.8 | Standard Curing | 20 | 50 |  |  |  |  | 70.7 x 70.7 x 70.7 | GB/T 50081–2019 |  | 98 |  |  |  | 162 | [11 empty] | 40 x 40 x 160 | GB/T 50081–2019 |  |  | 37 | [6 empty] | 2.2 | [11 empty] | China | Understanding the micro-macro properties of sustainable ultra-high performance concrete incorporating high-volume recycled brick powder as cement and silica fume replacement https://doi.org/10.1016/j.conbuildmat.2024.138170 | 2024 | Ref-3-Research
Control-CEM+FA+SF | 700 | Portland cement | 52.5 | 250 | 300 | Class F | 0 | 0 | 0 | 0 | 0 | 0 | 0 |  | 0 | 0 | 0 | 0 | 0 |  | 1250 | Silica sand | 0.30 | Straight Steel Fibers | 156 | 12 | 0.2 | [8 empty] | 225 | high-performance polycarboxylate superplasticizer | 24.8 | Standard Curing | 20 | 50 | [5 empty] | GB/T 50081–2019 | [18 empty] | GB/T 50081–2019
Control-CEM+GGBS+SF | 700 | Portland cement | 52.5 | 250 | 0 |  | 0 | 0 | 0 | 0 | 0 | 300 | 0 |  | 0 | 0 | 0 | 0 | 0 |  | 1250 | Silica sand | 0.30 | Straight Steel Fibers | 156 | 12 | 0.2 | [8 empty] | 225 | high-performance polycarboxylate superplasticizer | 24.8 | Standard Curing | 20 | 50 | [5 empty] | GB/T 50081–2019 | [18 empty] | GB/T 50081–2019
RBP− 10CEM | 900 | Portland cement | 52.5 | 250 | 0 |  | 0 | 0 | 0 | 0 | 0 | 0 | 0 |  | 0 | 0 | 0 | 0 | 100 | Recycled Brick Powder | 1250 | Silica sand | 0.30 | Straight Steel Fibers | 156 | 12 | 0.2 | [8 empty] | 225 | high-performance polycarboxylate superplasticizer | 24.8 | Standard Curing | 20 | 50 |  |  |  |  | 70.7 x 70.7 x 70.7 | GB/T 50081–2019 |  | 93 |  |  |  | 167 | [11 empty] | 40 x 40 x 160 | GB/T 50081–2019 |  |  | 40 | [6 empty] | 2.08
RBP− 20CEM | 800 | Portland cement | 52.5 | 250 | 0 |  | 0 | 0 | 0 | 0 | 0 | 0 | 0 |  | 0 | 0 | 0 | 0 | 200 | Recycled Brick Powder | 1250 | Silica sand | 0.30 | Straight Steel Fibers | 156 | 12 | 0.2 | [8 empty] | 225 | high-performance polycarboxylate superplasticizer | 24.8 | Standard Curing | 20 | 50 |  |  |  |  | 70.7 x 70.7 x 70.7 | GB/T 50081–2019 |  | 89 |  |  |  | 157 | [11 empty] | 40 x 40 x 160 | GB/T 50081–2019 |  |  | 38 | [6 empty] | 2
RBP− 30CEM | 700 | Portland cement | 52.5 | 250 | 0 |  | 0 | 0 | 0 | 0 | 0 | 0 | 0 |  | 0 | 0 | 0 | 0 | 300 | Recycled Brick Powder | 1250 | Silica sand | 0.30 | Straight Steel Fibers | 156 | 12 | 0.2 | [8 empty] | 225 | high-performance polycarboxylate superplasticizer | 24.8 | Standard Curing | 20 | 50 |  |  |  |  | 70.7 x 70.7 x 70.7 | GB/T 50081–2019 |  | 87 |  |  |  | 156 | [11 empty] | 40 x 40 x 160 | GB/T 50081–2019 |  |  | 36.5 | [6 empty] | 2.3
RBP− 50CEM | 500 | Portland cement | 52.5 | 250 | 0 |  | 0 | 0 | 0 | 0 | 0 | 0 | 0 |  | 0 | 0 | 0 | 0 | 500 | Recycled Brick Powder | 1250 | Silica sand | 0.30 | Straight Steel Fibers | 156 | 12 | 0.2 | [8 empty] | 225 | high-performance polycarboxylate superplasticizer | 24.8 | Standard Curing | 20 | 50 |  |  |  |  | 70.7 x 70.7 x 70.7 | GB/T 50081–2019 |  | 85 |  |  |  | 152 | [11 empty] | 40 x 40 x 160 | GB/T 50081–2019 |  |  | 35 | [6 empty] | 3.3
RBP− 70CEM | 300 | Portland cement | 52.5 | 250 | 0 |  | 0 | 0 | 0 | 0 | 0 | 0 | 0 |  | 0 | 0 | 0 | 0 | 700 | Recycled Brick Powder | 1250 | Silica sand | 0.30 | Straight Steel Fibers | 156 | 12 | 0.2 | [8 empty] | 225 | high-performance polycarboxylate superplasticizer | 24.8 | Standard Curing | 20 | 50 |  |  |  |  | 70.7 x 70.7 x 70.7 | GB/T 50081–2019 |  | 65 |  |  |  | 132 | [11 empty] | 40 x 40 x 160 | GB/T 50081–2019 |  |  | 32 | [6 empty] | 4.5
RBP− 30SF | 1000 | Portland cement | 52.5 | 175 | 0 |  | 0 | 0 | 0 | 0 | 0 | 0 | 0 |  | 0 | 0 | 0 | 0 | 75 | Recycled Brick Powder | 1250 | Silica sand | 0.30 | Straight Steel Fibers | 156 | 12 | 0.2 | [8 empty] | 225 | high-performance polycarboxylate superplasticizer | 24.8 | Standard Curing | 20 | 50 |  |  |  |  | 70.7 x 70.7 x 70.7 | GB/T 50081–2019 |  | 94 |  |  |  | 168 | [11 empty] | 40 x 40 x 160 | GB/T 50081–2019 |  |  | 39 | [6 empty] | 2
RBP− 50SF | 1000 | Portland cement | 52.5 | 125 | 0 |  | 0 | 0 | 0 | 0 | 0 | 0 | 0 |  | 0 | 0 | 0 | 0 | 125 | Recycled Brick Powder | 1250 | Silica sand | 0.30 | Straight Steel Fibers | 156 | 12 | 0.2 | [8 empty] | 225 | high-performance polycarboxylate superplasticizer | 24.8 | Standard Curing | 20 | 50 |  |  |  |  | 70.7 x 70.7 x 70.7 | GB/T 50081–2019 |  | 89 |  |  |  | 152 | [11 empty] | 40 x 40 x 160 | GB/T 50081–2019 |  |  | 36 | [6 empty] | 2.15
RBP− 70SF | 1000 | Portland cement | 52.5 | 75 | 0 |  | 0 | 0 | 0 | 0 | 0 | 0 | 0 |  | 0 | 0 | 0 | 0 | 175 | Recycled Brick Powder | 1250 | Silica sand | 0.30 | Straight Steel Fibers | 156 | 12 | 0.2 | [8 empty] | 225 | high-performance polycarboxylate superplasticizer | 24.8 | Standard Curing | 20 | 50 |  |  |  |  | 70.7 x 70.7 x 70.7 | GB/T 50081–2019 |  | 84 |  |  |  | 150 | [11 empty] | 40 x 40 x 160 | GB/T 50081–2019 |  |  | 34 | [6 empty] | 2.5
RBP− 100SF | 1000 | Portland cement | 52.5 | 0 | 0 |  | 0 | 0 | 0 | 0 | 0 | 0 | 0 |  | 0 | 0 | 0 | 0 | 250 | Recycled Brick Powder | 1250 | Silica sand | 0.30 | Straight Steel Fibers | 156 | 12 | 0.2 | [8 empty] | 225 | high-performance polycarboxylate superplasticizer | 24.8 | Standard Curing | 20 | 50 |  |  |  |  | 70.7 x 70.7 x 70.7 | GB/T 50081–2019 |  | 83 |  |  |  | 147 | [11 empty] | 40 x 40 x 160 | GB/T 50081–2019 |  |  | 30 | [6 empty] | 4.15
RBP− 30CEM+30SF | 700 | Portland cement | 52.5 | 175 | 0 |  | 0 | 0 | 0 | 0 | 0 | 0 | 0 |  | 0 | 0 | 0 | 0 | 375 | Recycled Brick Powder | 1250 | Silica sand | 0.30 | Straight Steel Fibers | 156 | 12 | 0.2 | [8 empty] | 225 | high-performance polycarboxylate superplasticizer | 24.8 | Standard Curing | 20 | 50 |  |  |  |  | 70.7 x 70.7 x 70.7 | GB/T 50081–2019 |  | 87 |  |  |  | 166 | [11 empty] | 40 x 40 x 160 | GB/T 50081–2019 |  |  | 39.5 | [6 empty] | 2.25
RBP− 30CEM+50SF | 700 | Portland cement | 52.5 | 125 | 0 |  | 0 | 0 | 0 | 0 | 0 | 0 | 0 |  | 0 | 0 | 0 | 0 | 425 | Recycled Brick Powder | 1250 | Silica sand | 0.30 | Straight Steel Fibers | 156 | 12 | 0.2 | [8 empty] | 225 | high-performance polycarboxylate superplasticizer | 24.8 | Standard Curing | 20 | 50 |  |  |  |  | 70.7 x 70.7 x 70.7 | GB/T 50081–2019 |  | 84 |  |  |  | 150 | [11 empty] | 40 x 40 x 160 | GB/T 50081–2019 |  |  | 36.5 | [6 empty] | 3.05
RBP− 30CEM+70SF | 700 | Portland cement | 52.5 | 75 | 0 |  | 0 | 0 | 0 | 0 | 0 | 0 | 0 |  | 0 | 0 | 0 | 0 | 475 | Recycled Brick Powder | 1250 | Silica sand | 0.30 | Straight Steel Fibers | 156 | 12 | 0.2 | [8 empty] | 225 | high-performance polycarboxylate superplasticizer | 24.8 | Standard Curing | 20 | 50 |  |  |  |  | 70.7 x 70.7 x 70.7 | GB/T 50081–2019 |  | 82 |  |  |  | 147 | [11 empty] | 40 x 40 x 160 | GB/T 50081–2019 |  |  | 35 | [6 empty] | 3.2
RBP− 30CEM+100SF | 700 | Portland cement | 52.5 | 0 | 0 |  | 0 | 0 | 0 | 0 | 0 | 0 | 0 |  | 0 | 0 | 0 | 0 | 550 | Recycled Brick Powder | 1250 | Silica sand | 0.30 | Straight Steel Fibers | 156 | 12 | 0.2 | [8 empty] | 225 | high-performance polycarboxylate superplasticizer | 24.8 | Standard Curing | 20 | 50 |  |  |  |  | 70.7 x 70.7 x 70.7 | GB/T 50081–2019 |  | 79 |  |  |  | 137 | [11 empty] | 40 x 40 x 160 | GB/T 50081–2019 |  |  | 31 | [6 empty] | 3.9
RBP− 70CEM+30SF | 300 | Portland cement | 52.5 | 175 | 0 |  | 0 | 0 | 0 | 0 | 0 | 0 | 0 |  | 0 | 0 | 0 | 0 | 775 | Recycled Brick Powder | 1250 | Silica sand | 0.30 | Straight Steel Fibers | 156 | 12 | 0.2 | [8 empty] | 225 | high-performance polycarboxylate superplasticizer | 24.8 | Standard Curing | 20 | 50 |  |  |  |  | 70.7 x 70.7 x 70.7 | GB/T 50081–2019 |  | 71 |  |  |  | 130 | [11 empty] | 40 x 40 x 160 | GB/T 50081–2019 |  |  | 34 | [6 empty] | 4.95
RBP− 70CEM+50SF | 300 | Portland cement | 52.5 | 125 | 0 |  | 0 | 0 | 0 | 0 | 0 | 0 | 0 |  | 0 | 0 | 0 | 0 | 825 | Recycled Brick Powder | 1250 | Silica sand | 0.30 | Straight Steel Fibers | 156 | 12 | 0.2 | [8 empty] | 225 | high-performance polycarboxylate superplasticizer | 24.8 | Standard Curing | 20 | 50 |  |  |  |  | 70.7 x 70.7 x 70.7 | GB/T 50081–2019 |  | 69.5 |  |  |  | 120.5 | [11 empty] | 40 x 40 x 160 | GB/T 50081–2019 |  |  | 33 | [6 empty] | 5.4
RBP− 70CEM+70SF | 300 | Portland cement | 52.5 | 75 | 0 |  | 0 | 0 | 0 | 0 | 0 | 0 | 0 |  | 0 | 0 | 0 | 0 | 875 | Recycled Brick Powder | 1250 | Silica sand | 0.30 | Straight Steel Fibers | 156 | 12 | 0.2 | [8 empty] | 225 | high-performance polycarboxylate superplasticizer | 24.8 | Standard Curing | 20 | 50 |  |  |  |  | 70.7 x 70.7 x 70.7 | GB/T 50081–2019 |  | 54 |  |  |  | 108 | [11 empty] | 40 x 40 x 160 | GB/T 50081–2019 |  |  | 31 | [6 empty] | 5.8
RBP− 70CEM+100SF | 300 | Portland cement | 52.5 | 0 | 0 |  | 0 | 0 | 0 | 0 | 0 | 0 | 0 |  | 0 | 0 | 0 | 0 | 950 | Recycled Brick Powder | 1250 | Silica sand | 0.30 | Straight Steel Fibers | 156 | 12 | 0.2 | [8 empty] | 225 | high-performance polycarboxylate superplasticizer | 24.8 | Standard Curing | 20 | 50 |  |  |  |  | 70.7 x 70.7 x 70.7 | GB/T 50081–2019 |  | 47 |  |  |  | 103 | [11 empty] | 40 x 40 x 160 | GB/T 50081–2019 |  |  | 29 | [6 empty] | 6.6
Reference | 807 | High sulfate-resistant cement (Type HS cement) |  | 225 | 0 |  | 0 | 243 | 0 | 0 | 0 | 0 | 0 |  | 0 | 0 | 0 | 0 | 0 |  | 972 | Quartz sand | 0.6 | [12 empty] | 195 | polycarboxylate (PCE)-based high-range water-reducing admixture (HRWRA) | 13 | Standard Curing | 20 | 100 |  | ASTM C 1437 |  | 190 | 50 x 50 x 50 | ASTM C 109 | 55 |  | 117 |  |  | 169 | 176 | 180 | [32 empty] | Canada | Development of ultra-high-performance concrete using glass powder – Towards ecofriendly concrete https://doi.org/10.1016/j.conbuildmat.2016.08.073 | 2016 | Ref-4-Research
90C/ 10GP | 724 | High sulfate-resistant cement (Type HS cement) |  | 224 | 0 |  | 0 | 241 | 81 | 0 | 0 | 0 | 0 |  | 0 | 0 | 0 | 0 | 0 |  | 966 | Quartz sand | 0.6 | [12 empty] | 195 | polycarboxylate (PCE)-based high-range water-reducing admixture (HRWRA) | 13 | Standard Curing | 20 | 100 |  | ASTM C 1437 |  | 195 | 50 x 50 x 50 | ASTM C 109 | 52.5 |  | 109 |  |  | 168 | 186 | 198
80C/20GP | 639 | High sulfate-resistant cement (Type HS cement) |  | 222 | 0 |  | 0 | 240 | 160 | 0 | 0 | 0 | 0 |  | 0 | 0 | 0 | 0 | 0 |  | 960 | Quartz sand | 0.6 | [12 empty] | 193 | polycarboxylate (PCE)-based high-range water-reducing admixture (HRWRA) | 13 | Standard Curing | 20 | 100 |  | ASTM C 1437 |  | 205 | 50 x 50 x 50 | ASTM C 109 | 49.5 |  | 105 |  |  | 173 | 189 | 202
70C/30GP | 556 | High sulfate-resistant cement (Type HS cement) |  | 221 | 0 |  | 0 | 238 | 238 | 0 | 0 | 0 | 0 |  | 0 | 0 | 0 | 0 | 0 |  | 953 | Quartz sand | 0.6 | [12 empty] | 192 | polycarboxylate (PCE)-based high-range water-reducing admixture (HRWRA) | 13 | Standard Curing | 20 | 100 |  | ASTM C 1437 |  | 210 | 50 x 50 x 50 | ASTM C 109 | 37.5 |  | 98 |  |  | 165 | 180 | 199
60C/40GP | 473 | High sulfate-resistant cement (Type HS cement) |  | 219 | 0 |  | 0 | 237 | 316 | 0 | 0 | 0 | 0 |  | 0 | 0 | 0 | 0 | 0 |  | 947 | Quartz sand | 0.6 | [12 empty] | 191 | polycarboxylate (PCE)-based high-range water-reducing admixture (HRWRA) | 13 | Standard Curing | 20 | 100 |  | ASTM C 1437 |  | 215 | 50 x 50 x 50 | ASTM C 109 | 32 |  | 96 |  |  | 157 | 184 | 195
50C/50GP | 392 | High sulfate-resistant cement (Type HS cement) |  | 217 | 0 |  | 0 | 235 | 392 | 0 | 0 | 0 | 0 |  | 0 | 0 | 0 | 0 | 0 |  | 941 | Quartz sand | 0.6 | [12 empty] | 190 | polycarboxylate (PCE)-based high-range water-reducing admixture (HRWRA) | 13 | Standard Curing | 20 | 100 |  | ASTM C 1437 |  | 220 | 50 x 50 x 50 | ASTM C 109 | 28 |  | 92 |  |  | 150 | 156 | 190
50QP/50GP | 807 | High sulfate-resistant cement (Type HS cement) |  | 224 | 0 |  | 0 | 121 | 121 | 0 | 0 | 0 | 0 |  | 0 | 0 | 0 | 0 | 0 |  | 967 | Quartz sand | 0.6 | [12 empty] | 195 | polycarboxylate (PCE)-based high-range water-reducing admixture (HRWRA) | 13 | Standard Curing | 20 | 100 |  | ASTM C 1437 |  | 200 | 50 x 50 x 50 | ASTM C 109 | 54 |  | 125 |  |  | 172 | 193 | 200
0QP/100GP | 807 | High sulfate-resistant cement (Type HS cement) |  | 224 | 0 |  | 0 | 0 | 242 | 0 | 0 | 0 | 0 |  | 0 | 0 | 0 | 0 | 0 |  | 967 | Quartz sand | 0.6 | [12 empty] | 195 | polycarboxylate (PCE)-based high-range water-reducing admixture (HRWRA) | 13 | Standard Curing | 20 | 100 |  | ASTM C 1437 |  | 210 | 50 x 50 x 50 | ASTM C 109 | 59 |  | 107 |  |  | 168 | 197 | 203
80C20GP/0QP100GP | 636 | High sulfate-resistant cement (Type HS cement) |  | 221 | 0 |  | 0 | 0 | 398 | 0 | 0 | 0 | 0 |  | 0 | 0 | 0 | 0 | 0 |  | 955 | Quartz sand | 0.6 | [12 empty] | 193 | polycarboxylate (PCE)-based high-range water-reducing admixture (HRWRA) | 13 | Standard Curing | 20 | 100 |  | ASTM C 1437 |  | 220 | 50 x 50 x 50 | ASTM C 109 | 52 |  | 123 |  |  | 168 | 181 | 190 | ASTM C 469 | 55 | [7 empty] | 100 x 100 x 400 | ASTM C 1018 |  |  | 27
80C20GP/0QP100GP-F | 623 | High sulfate-resistant cement (Type HS cement) |  | 216 | 0 |  | 0 | 0 | 390 | 0 | 0 | 0 | 0 |  | 0 | 0 | 0 | 0 | 0 |  | 935 | Quartz sand | 0.6 | Straight Steel Fibers | 158 | 13 | 0.2 | [8 empty] | 188 | polycarboxylate (PCE)-based high-range water-reducing admixture (HRWRA) | 13 | Standard Curing | 20 | 100 |  | ASTM C 1437 |  | 217 | 50 x 50 x 50 | ASTM C 109 | 53 |  | 124 |  |  | 172 | 185 | 192 | ASTM C 469 | 55 | [7 empty] | 100 x 100 x 400 | ASTM C 1018 |  |  | 29
Reference | 807 | High sulfate-resistant cement (Type HS cement) |  | 225 | 0 |  | 0 | 243 | 0 | 0 | 0 | 0 | 0 |  | 0 | 0 | 0 | 0 | 0 |  | 972 | Quartz sand | 0.6 | [12 empty] | 195 | polycarboxylate (PCE)-based high-range water-reducing admixture (HRWRA) | 13 | hot curing (HC) | 90 | 100 |  |  |  |  | 50 x 50 x 50 | ASTM C 109 | [5 empty] | 205
90C/ 10GP | 724 | High sulfate-resistant cement (Type HS cement) |  | 224 | 0 |  | 0 | 241 | 81 | 0 | 0 | 0 | 0 |  | 0 | 0 | 0 | 0 | 0 |  | 966 | Quartz sand | 0.6 | [12 empty] | 195 | polycarboxylate (PCE)-based high-range water-reducing admixture (HRWRA) | 13 | hot curing (HC) | 90 | 100 |  |  |  |  | 50 x 50 x 50 | ASTM C 109 | [5 empty] | 210
80C/20GP | 639 | High sulfate-resistant cement (Type HS cement) |  | 222 | 0 |  | 0 | 240 | 160 | 0 | 0 | 0 | 0 |  | 0 | 0 | 0 | 0 | 0 |  | 960 | Quartz sand | 0.6 | [12 empty] | 193 | polycarboxylate (PCE)-based high-range water-reducing admixture (HRWRA) | 13 | hot curing (HC) | 90 | 100 |  |  |  |  | 50 x 50 x 50 | ASTM C 109 | [5 empty] | 212
70C/30GP | 556 | High sulfate-resistant cement (Type HS cement) |  | 221 | 0 |  | 0 | 238 | 238 | 0 | 0 | 0 | 0 |  | 0 | 0 | 0 | 0 | 0 |  | 953 | Quartz sand | 0.6 | [12 empty] | 192 | polycarboxylate (PCE)-based high-range water-reducing admixture (HRWRA) | 13 | hot curing (HC) | 90 | 100 |  |  |  |  | 50 x 50 x 50 | ASTM C 109 | [5 empty] | 197
60C/40GP | 473 | High sulfate-resistant cement (Type HS cement) |  | 219 | 0 |  | 0 | 237 | 316 | 0 | 0 | 0 | 0 |  | 0 | 0 | 0 | 0 | 0 |  | 947 | Quartz sand | 0.6 | [12 empty] | 191 | polycarboxylate (PCE)-based high-range water-reducing admixture (HRWRA) | 13 | hot curing (HC) | 90 | 100 |  |  |  |  | 50 x 50 x 50 | ASTM C 109 | [5 empty] | 195
50C/50GP | 392 | High sulfate-resistant cement (Type HS cement) |  | 217 | 0 |  | 0 | 235 | 392 | 0 | 0 | 0 | 0 |  | 0 | 0 | 0 | 0 | 0 |  | 941 | Quartz sand | 0.6 | [12 empty] | 190 | polycarboxylate (PCE)-based high-range water-reducing admixture (HRWRA) | 13 | hot curing (HC) | 90 | 100 |  |  |  |  | 50 x 50 x 50 | ASTM C 109 | [5 empty] | 190
50QP/50GP | 807 | High sulfate-resistant cement (Type HS cement) |  | 224 | 0 |  | 0 | 121 | 121 | 0 | 0 | 0 | 0 |  | 0 | 0 | 0 | 0 | 0 |  | 967 | Quartz sand | 0.6 | [12 empty] | 195 | polycarboxylate (PCE)-based high-range water-reducing admixture (HRWRA) | 13 | hot curing (HC) | 90 | 100 |  |  |  |  | 50 x 50 x 50 | ASTM C 109 | [5 empty] | 222
0QP/100GP | 807 | High sulfate-resistant cement (Type HS cement) |  | 224 | 0 |  | 0 | 0 | 242 | 0 | 0 | 0 | 0 |  | 0 | 0 | 0 | 0 | 0 |  | 967 | Quartz sand | 0.6 | [12 empty] | 195 | polycarboxylate (PCE)-based high-range water-reducing admixture (HRWRA) | 13 | hot curing (HC) | 90 | 100 |  |  |  |  | 50 x 50 x 50 | ASTM C 109 | [5 empty] | 234
80C20GP/0QP100GP | 636 | High sulfate-resistant cement (Type HS cement) |  | 221 | 0 |  | 0 | 0 | 398 | 0 | 0 | 0 | 0 |  | 0 | 0 | 0 | 0 | 0 |  | 955 | Quartz sand | 0.6 | [12 empty] | 193 | polycarboxylate (PCE)-based high-range water-reducing admixture (HRWRA) | 13 | hot curing (HC) | 90 | 100 |  |  |  |  | 50 x 50 x 50 | ASTM C 109 | [5 empty] | 212
80C20GP/0QP100GP-F | 623 | High sulfate-resistant cement (Type HS cement) |  | 216 | 0 |  | 0 | 0 | 390 | 0 | 0 | 0 | 0 |  | 0 | 0 | 0 | 0 | 0 |  | 935 | Quartz sand | 0.6 | Straight Steel Fibers | 158 | 13 | 0.2 | [8 empty] | 188 | polycarboxylate (PCE)-based high-range water-reducing admixture (HRWRA) | 13 | hot curing (HC) | 90 | 100 |  |  |  |  | 50 x 50 x 50 | ASTM C 109 | [5 empty] | 220
BMWR | 900 | Ordinary Portland cement ASTM C150 type I |  | 220 | 0 |  | 0 | 0 | 0 | 0 | 0 | 0 | 0 |  | 0 | 0 | 0 | 0 | 0 |  | 1005 | Fine dune sand | 0.6 | Straight Steel Fibers | 157 | 12.7 | 0.15 | 2500 | [7 empty] | 162 | polycarboxylic-based ether hyperplasticiser | 40 | Standard Curing | 22 |  |  | ASTM C 1437 |  | 230 | 40 x 40 x 160 | [6 empty] | 161 | [11 empty] | 40 x 40 x 160 |  |  |  | 31 | [18 empty] | Saudi Arabia | Development of UHPC Mixtures Utilizing Naturaland Industrial Waste Materials as Partial Replacements ofSilica Fume and Sand https://doi.org/10.1155/2014/713531 | 2014 | Ref-5-Research
NP40RMS | 900 | Ordinary Portland cement ASTM C150 type I |  | 132 | 0 |  | 0 | 0 | 0 | 0 | 0 | 0 | 0 |  | 0 | 0 | 0 | 0 | 88 | Natural Pozzolana | 1030 | Fine dune sand | 0.6 | Straight Steel Fibers | 157 | 12.7 | 0.15 | 2500 | [7 empty] | 162 | polycarboxylic-based ether hyperplasticiser | 40 | Standard Curing | 22 |  |  | ASTM C 1437 |  | 225 | 40 x 40 x 160 | [6 empty] | 147
NP60RMS | 900 | Ordinary Portland cement ASTM C150 type I |  | 88 | 0 |  | 0 | 0 | 0 | 0 | 0 | 0 | 0 |  | 0 | 0 | 0 | 0 | 132 | Natural Pozzolana | 1042 | Fine dune sand | 0.6 | Straight Steel Fibers | 157 | 12.7 | 0.15 | 2500 | [7 empty] | 162 | polycarboxylic-based ether hyperplasticiser | 40 | Standard Curing | 22 |  |  | ASTM C 1437 |  | 195 | 40 x 40 x 160 | [6 empty] | 154 | [11 empty] | 40 x 40 x 160 |  |  |  | 29
NP80RMS | 900 | Ordinary Portland cement ASTM C150 type I |  | 44 | 0 |  | 0 | 0 | 0 | 0 | 0 | 0 | 0 |  | 0 | 0 | 0 | 0 | 176 | Natural Pozzolana | 1055 | Fine dune sand | 0.6 | Straight Steel Fibers | 157 | 12.7 | 0.15 | 2500 | [7 empty] | 162 | polycarboxylic-based ether hyperplasticiser | 40 | Standard Curing | 22 |  |  | ASTM C 1437 |  | 200 | 40 x 40 x 160 | [6 empty] | 136
FA40RMS | 900 | Ordinary Portland cement ASTM C150 type I |  | 132 | 88 | Class F | 0 | 0 | 0 | 0 | 0 | 0 | 0 |  | 0 | 0 | 0 | 0 | 0 |  | 1030 | Fine dune sand | 0.6 | Straight Steel Fibers | 157 | 12.7 | 0.15 | 2500 | [7 empty] | 162 | polycarboxylic-based ether hyperplasticiser | 40 | Standard Curing | 22 |  |  | ASTM C 1437 |  | 230 | 40 x 40 x 160 | [6 empty] | 150
FA60RMS | 900 | Ordinary Portland cement ASTM C150 type I |  | 88 | 132 | Class F | 0 | 0 | 0 | 0 | 0 | 0 | 0 |  | 0 | 0 | 0 | 0 | 0 |  | 1042 | Fine dune sand | 0.6 | Straight Steel Fibers | 157 | 12.7 | 0.15 | 2500 | [7 empty] | 162 | polycarboxylic-based ether hyperplasticiser | 40 | Standard Curing | 22 |  |  | ASTM C 1437 |  | 210 | 40 x 40 x 160 | [6 empty] | 158 | [11 empty] | 40 x 40 x 160 |  |  |  | 32
FA80RMS | 900 | Ordinary Portland cement ASTM C150 type I |  | 44 | 176 | Class F | 0 | 0 | 0 | 0 | 0 | 0 | 0 |  | 0 | 0 | 0 | 0 | 0 |  | 1055 | Fine dune sand | 0.6 | Straight Steel Fibers | 157 | 12.7 | 0.15 | 2500 | [7 empty] | 162 | polycarboxylic-based ether hyperplasticiser | 40 | Standard Curing | 22 |  |  | ASTM C 1437 |  | 210 | 40 x 40 x 160 | [6 empty] | 143
LSP05RMS | 900 | Ordinary Portland cement ASTM C150 type I |  | 209 | 0 |  | 11 | 0 | 0 | 0 | 0 | 0 | 0 |  | 0 | 0 | 0 | 0 | 0 |  | 1000 | Fine dune sand | 0.6 | Straight Steel Fibers | 157 | 12.7 | 0.15 | 2500 | [7 empty] | 162 | polycarboxylic-based ether hyperplasticiser | 40 | Standard Curing | 22 |  |  | ASTM C 1437 |  | 215 | 40 x 40 x 160 | [6 empty] | 159
LSP10RMS | 900 | Ordinary Portland cement ASTM C150 type I |  | 198 | 0 |  | 22 | 0 | 0 | 0 | 0 | 0 | 0 |  | 0 | 0 | 0 | 0 | 0 |  | 990 | Fine dune sand | 0.6 | Straight Steel Fibers | 157 | 12.7 | 0.15 | 2500 | [7 empty] | 162 | polycarboxylic-based ether hyperplasticiser | 40 | Standard Curing | 22 |  |  | ASTM C 1437 |  | 220 | 40 x 40 x 160 | [6 empty] | 146
LSP20RMS | 900 | Ordinary Portland cement ASTM C150 type I |  | 176 | 0 |  | 44 | 0 | 0 | 0 | 0 | 0 | 0 |  | 0 | 0 | 0 | 0 | 0 |  | 985 | Fine dune sand | 0.6 | Straight Steel Fibers | 157 | 12.7 | 0.15 | 2500 | [7 empty] | 162 | polycarboxylic-based ether hyperplasticiser | 40 | Standard Curing | 22 |  |  | ASTM C 1437 |  | 255 | 40 x 40 x 160 | [6 empty] | 152 | [11 empty] | 40 x 40 x 160 |  |  |  | 31
CKD05RMS | 900 | Ordinary Portland cement ASTM C150 type I |  | 209 | 0 |  | 0 | 0 | 0 | 0 | 0 | 0 | 0 |  | 0 | 0 | 0 | 0 | 11 | Cement kiln dust | 1008 | Fine dune sand | 0.6 | Straight Steel Fibers | 157 | 12.7 | 0.15 | 2500 | [7 empty] | 162 | polycarboxylic-based ether hyperplasticiser | 40 | Standard Curing | 22 |  |  | ASTM C 1437 |  | 180 | 40 x 40 x 160 | [6 empty] | 144
CKD10RMS | 900 | Ordinary Portland cement ASTM C150 type I |  | 198 | 0 |  | 0 | 0 | 0 | 0 | 0 | 0 | 0 |  | 0 | 0 | 0 | 0 | 22 | Cement kiln dust | 1000 | Fine dune sand | 0.6 | Straight Steel Fibers | 157 | 12.7 | 0.15 | 2500 | [7 empty] | 162 | polycarboxylic-based ether hyperplasticiser | 40 | Standard Curing | 22 |  |  | ASTM C 1437 |  | 230 | 40 x 40 x 160 | [6 empty] | 142
CKD20RMS | 900 | Ordinary Portland cement ASTM C150 type I |  | 176 | 0 |  | 0 | 0 | 0 | 0 | 0 | 0 | 0 |  | 0 | 0 | 0 | 0 | 44 | Cement kiln dust | 1015 | Fine dune sand | 0.6 | Straight Steel Fibers | 157 | 12.7 | 0.15 | 2500 | [7 empty] | 162 | polycarboxylic-based ether hyperplasticiser | 40 | Standard Curing | 22 |  |  | ASTM C 1437 |  | 220 | 40 x 40 x 160 | [6 empty] | 152 | [11 empty] | 40 x 40 x 160 |  |  |  | 25
PSS05RMS | 900 | Ordinary Portland cement ASTM C150 type I |  | 209 | 0 |  | 0 | 0 | 0 | 0 | 0 | 0 | 11 | Steel Slag | 0 | 0 | 0 | 0 | 0 |  | 1010 | Fine dune sand | 0.6 | Straight Steel Fibers | 157 | 12.7 | 0.15 | 2500 | [7 empty] | 162 | polycarboxylic-based ether hyperplasticiser | 40 | Standard Curing | 22 |  |  | ASTM C 1437 |  | 200 | 40 x 40 x 160 | [6 empty] | 134
PSS10RMS | 900 | Ordinary Portland cement ASTM C150 type I |  | 198 | 0 |  | 0 | 0 | 0 | 0 | 0 | 0 | 22 | Steel Slag | 0 | 0 | 0 | 0 | 0 |  | 1000 | Fine dune sand | 0.6 | Straight Steel Fibers | 157 | 12.7 | 0.15 | 2500 | [7 empty] | 162 | polycarboxylic-based ether hyperplasticiser | 40 | Standard Curing | 22 |  |  | ASTM C 1437 |  | 215 | 40 x 40 x 160 | [6 empty] | 140
PSS20RMS | 900 | Ordinary Portland cement ASTM C150 type I |  | 176 | 0 |  | 0 | 0 | 0 | 0 | 0 | 0 | 44 | Steel Slag | 0 | 0 | 0 | 0 | 0 |  | 1025 | Fine dune sand | 0.6 | Straight Steel Fibers | 157 | 12.7 | 0.15 | 2500 | [7 empty] | 162 | polycarboxylic-based ether hyperplasticiser | 40 | Standard Curing | 22 |  |  | ASTM C 1437 |  | 225 | 40 x 40 x 160 | [6 empty] | 161 | [11 empty] | 40 x 40 x 160 |  |  |  | 25
LSP05RSAND | 900 | Ordinary Portland cement ASTM C150 type I |  | 220 | 0 |  | 47 | 0 | 0 | 0 | 0 | 0 | 0 |  | 0 | 0 | 0 | 0 | 0 |  | 931 | Fine dune sand | 0.6 | Straight Steel Fibers | 157 | 12.7 | 0.15 | 2500 | [7 empty] | 162 | polycarboxylic-based ether hyperplasticiser | 40 | Standard Curing | 22 |  |  | ASTM C 1437 |  | 220 | 40 x 40 x 160 | [6 empty] | 125
LSP10RSAND | 900 | Ordinary Portland cement ASTM C150 type I |  | 220 | 0 |  | 87 | 0 | 0 | 0 | 0 | 0 | 0 |  | 0 | 0 | 0 | 0 | 0 |  | 868 | Fine dune sand | 0.6 | Straight Steel Fibers | 157 | 12.7 | 0.15 | 2500 | [7 empty] | 162 | polycarboxylic-based ether hyperplasticiser | 40 | Standard Curing | 22 |  |  | ASTM C 1437 |  | 215 | 40 x 40 x 160 | [6 empty] | 163 | [11 empty] | 40 x 40 x 160 |  |  |  | 29
LSP20RSAND | 900 | Ordinary Portland cement ASTM C150 type I |  | 220 | 0 |  | 153 | 0 | 0 | 0 | 0 | 0 | 0 |  | 0 | 0 | 0 | 0 | 0 |  | 764 | Fine dune sand | 0.6 | Straight Steel Fibers | 157 | 12.7 | 0.15 | 2500 | [7 empty] | 162 | polycarboxylic-based ether hyperplasticiser | 40 | Standard Curing | 22 |  |  | ASTM C 1437 |  | 185 | 40 x 40 x 160 | [6 empty] | 132
CKD05RSAND | 900 | Ordinary Portland cement ASTM C150 type I |  | 220 | 0 |  | 0 | 0 | 0 | 0 | 0 | 0 | 0 |  | 0 | 0 | 0 | 0 | 48 | Cement kiln dust | 962 | Fine dune sand | 0.6 | Straight Steel Fibers | 157 | 12.7 | 0.15 | 2500 | [7 empty] | 162 | polycarboxylic-based ether hyperplasticiser | 40 | Standard Curing | 22 |  |  | ASTM C 1437 |  | 180 | 40 x 40 x 160 | [6 empty] | 153 | [11 empty] | 40 x 40 x 160 |  |  |  | 26
CKD10RSAND | 900 | Ordinary Portland cement ASTM C150 type I |  | 220 | 0 |  | 0 | 0 | 0 | 0 | 0 | 0 | 0 |  | 0 | 0 | 0 | 0 | 92 | Cement kiln dust | 922 | Fine dune sand | 0.6 | Straight Steel Fibers | 157 | 12.7 | 0.15 | 2500 | [7 empty] | 162 | polycarboxylic-based ether hyperplasticiser | 40 | Standard Curing | 22 |  |  | ASTM C 1437 |  | 200 | 40 x 40 x 160 | [6 empty] | 135
CKD20RSAND | 900 | Ordinary Portland cement ASTM C150 type I |  | 220 | 0 |  | 0 | 0 | 0 | 0 | 0 | 0 | 0 |  | 0 | 0 | 0 | 0 | 170 | Cement kiln dust | 851 | Fine dune sand | 0.6 | Straight Steel Fibers | 157 | 12.7 | 0.15 | 2500 | [7 empty] | 162 | polycarboxylic-based ether hyperplasticiser | 40 | Standard Curing | 22 |  |  | ASTM C 1437 |  | 150 | 40 x 40 x 160 | [6 empty] | 100
PSS05RSAND | 900 | Ordinary Portland cement ASTM C150 type I |  | 220 | 0 |  | 0 | 0 | 0 | 0 | 0 | 0 | 49 | Steel Slag | 0 | 0 | 0 | 0 | 0 |  | 972 | Fine dune sand | 0.6 | Straight Steel Fibers | 157 | 12.7 | 0.15 | 2500 | [7 empty] | 162 | polycarboxylic-based ether hyperplasticiser | 40 | Standard Curing | 22 |  |  | ASTM C 1437 |  | 210 | 40 x 40 x 160 | [6 empty] | 161 | [11 empty] | 40 x 40 x 160 |  |  |  | 24
PSS10RSAND | 900 | Ordinary Portland cement ASTM C150 type I |  | 220 | 0 |  | 0 | 0 | 0 | 0 | 0 | 0 | 94 | Steel Slag | 0 | 0 | 0 | 0 | 0 |  | 942 | Fine dune sand | 0.6 | Straight Steel Fibers | 157 | 12.7 | 0.15 | 2500 | [7 empty] | 162 | polycarboxylic-based ether hyperplasticiser | 40 | Standard Curing | 22 |  |  | ASTM C 1437 |  | 185 | 40 x 40 x 160 | [6 empty] | 153 | [11 empty] | 40 x 40 x 160 |  |  |  | 23
PSS20RSAND | 900 | Ordinary Portland cement ASTM C150 type I |  | 220 | 0 |  | 0 | 0 | 0 | 0 | 0 | 0 | 177 | Steel Slag | 0 | 0 | 0 | 0 | 0 |  | 886 | Fine dune sand | 0.6 | Straight Steel Fibers | 157 | 12.7 | 0.15 | 2500 | [7 empty] | 162 | polycarboxylic-based ether hyperplasticiser | 40 | Standard Curing | 22 |  |  | ASTM C 1437 |  | 180 | 40 x 40 x 160 | [6 empty] | 160 | [11 empty] | 40 x 40 x 160 |  |  |  | 24
SF | 828 | Portland cement CEM I 52.5 N | 52.5 | 207 | 0 |  | 0 | 0 | 0 | 0 | 0 | 0 | 0 |  | 0 | 0 | 0 | 0 | 0 |  | 911 | silica sand | 0.3 | [12 empty] | 224.6 |  | 26.4 | Standard Curing | 20 | [5 empty] | 40 x 40 x 160 | NF EN196-1 | [5 empty] | 98 | [11 empty] | 40 x 40 x 160 | NF EN196-1 |  |  | 16 | [18 empty] | France | Metakaolin in the formulation of UHPC https://doi.org/10.1016/j.conbuildmat.2008.02.018 | 2008 | Ref-6-Research
SFF | 818 | Portland cement CEM I 52.5 N | 52.5 | 204 | 0 |  | 0 | 0 | 0 | 0 | 0 | 0 | 0 |  | 0 | 0 | 0 | 0 | 0 |  | 899 | silica sand | 0.3 | Straight Steel Fibers | 164 | 13 | 0.16 | [8 empty] | 221.8 |  | 26 | Standard Curing | 20 | [5 empty] | 40 x 40 x 160 | NF EN196-1 | [5 empty] | 192 | [11 empty] | 40 x 40 x 160 | NF EN196-1 |  |  | 30
SFQ | 726 | Portland cement CEM I 52.5 N | 52.5 | 181 | 0 |  | 0 | 290 | 0 | 0 | 0 | 0 | 0 |  | 0 | 0 | 0 | 0 | 0 |  | 789 | silica sand | 0.3 | [12 empty] | 196.9 |  | 23.1 | Standard Curing | 20 | [5 empty] | 40 x 40 x 160 | NF EN196-1 | [5 empty] | 119 | [11 empty] | 40 x 40 x 160 | NF EN196-1 |  |  | 17
SFQF | 691 | Portland cement CEM I 52.5 N | 52.5 | 172 | 0 |  | 0 | 276 | 0 | 0 | 0 | 0 | 0 |  | 0 | 0 | 0 | 0 | 0 |  | 759 | silica sand | 0.3 | Straight Steel Fibers | 138 | 13 | 0.16 | [8 empty] | 187.3 |  | 22 | Standard Curing | 20 | [5 empty] | 40 x 40 x 160 | NF EN196-1 | [5 empty] | 155 | [11 empty] | 40 x 40 x 160 | NF EN196-1 |  |  | 29
MK | 828 | Portland cement CEM I 52.5 N | 52.5 | 0 | 0 |  | 0 | 0 | 0 | 0 | 207 | 0 | 0 |  | 0 | 0 | 0 | 0 | 0 |  | 911 | silica sand | 0.3 | [12 empty] | 224.6 |  | 26.4 | Standard Curing | 20 | [5 empty] | 40 x 40 x 160 | NF EN196-1 | [5 empty] | 109 | [11 empty] | 40 x 40 x 160 | NF EN196-1 |  |  | 17
MKF | 824 | Portland cement CEM I 52.5 N | 52.5 | 0 | 0 |  | 0 | 0 | 0 | 0 | 204 | 0 | 0 |  | 0 | 0 | 0 | 0 | 0 |  | 899 | silica sand | 0.3 | Straight Steel Fibers | 164 | 13 | 0.16 | [8 empty] | 221.8 |  | 26 | Standard Curing | 20 | [5 empty] | 40 x 40 x 160 | NF EN196-1 | [5 empty] | 161 | [11 empty] | 40 x 40 x 160 | NF EN196-1 |  |  | 23
MKQ | 726 | Portland cement CEM I 52.5 N | 52.5 | 0 | 0 |  | 0 | 290 | 0 | 0 | 181 | 0 | 0 |  | 0 | 0 | 0 | 0 | 0 |  | 789 | silica sand | 0.3 | [12 empty] | 196.9 |  | 23.1 | Standard Curing | 20 | [5 empty] | 40 x 40 x 160 | NF EN196-1 | [5 empty] | 120 | [11 empty] | 40 x 40 x 160 | NF EN196-1 |  |  | 16
MKQF | 691 | Portland cement CEM I 52.5 N | 52.5 | 0 | 0 |  | 0 | 276 | 0 | 0 | 172 | 0 | 0 |  | 0 | 0 | 0 | 0 | 0 |  | 759 | silica sand | 0.3 | Straight Steel Fibers | 138 | 13 | 0.16 | [8 empty] | 187.3 |  | 22 | Standard Curing | 20 | [5 empty] | 40 x 40 x 160 | NF EN196-1 | [5 empty] | 146 | [11 empty] | 40 x 40 x 160 | NF EN196-1 |  |  | 30
SF | 828 | Portland cement CEM I 52.5 N | 52.5 | 207 | 0 |  | 0 | 0 | 0 | 0 | 0 | 0 | 0 |  | 0 | 0 | 0 | 0 | 0 |  | 911 | silica sand | 0.3 | [12 empty] | 224.6 |  | 26.4 | Steam Curing at 90 oC | 90 | [5 empty] | 40 x 40 x 160 | NF EN196-1 | [5 empty] | 133 | [11 empty] | 40 x 40 x 160 | NF EN196-1 |  |  | 5
SFF | 818 | Portland cement CEM I 52.5 N | 52.5 | 204 | 0 |  | 0 | 0 | 0 | 0 | 0 | 0 | 0 |  | 0 | 0 | 0 | 0 | 0 |  | 899 | silica sand | 0.3 | Straight Steel Fibers | 164 | 13 | 0.16 | [8 empty] | 221.8 |  | 26 | Steam Curing at 90 oC | 90 | [5 empty] | 40 x 40 x 160 | NF EN196-1 | [5 empty] | 204 | [11 empty] | 40 x 40 x 160 | NF EN196-1 |  |  | 34
SFQ | 726 | Portland cement CEM I 52.5 N | 52.5 | 181 | 0 |  | 0 | 290 | 0 | 0 | 0 | 0 | 0 |  | 0 | 0 | 0 | 0 | 0 |  | 789 | silica sand | 0.3 | [12 empty] | 196.9 |  | 23.1 | Steam Curing at 90 oC | 90 | [5 empty] | 40 x 40 x 160 | NF EN196-1 | [5 empty] | 178 | [11 empty] | 40 x 40 x 160 | NF EN196-1 |  |  | 7
SFQF | 691 | Portland cement CEM I 52.5 N | 52.5 | 172 | 0 |  | 0 | 276 | 0 | 0 | 0 | 0 | 0 |  | 0 | 0 | 0 | 0 | 0 |  | 759 | silica sand | 0.3 | Straight Steel Fibers | 138 | 13 | 0.16 | [8 empty] | 187.3 |  | 22 | Steam Curing at 90 oC | 90 | [5 empty] | 40 x 40 x 160 | NF EN196-1 | [5 empty] | 216 | [11 empty] | 40 x 40 x 160 | NF EN196-1 |  |  | 35
MK | 828 | Portland cement CEM I 52.5 N | 52.5 | 0 | 0 |  | 0 | 0 | 0 | 0 | 207 | 0 | 0 |  | 0 | 0 | 0 | 0 | 0 |  | 911 | silica sand | 0.3 | [12 empty] | 224.6 |  | 26.4 | Steam Curing at 90 oC | 90 | [5 empty] | 40 x 40 x 160 | NF EN196-1 | [5 empty] | 126 | [11 empty] | 40 x 40 x 160 | NF EN196-1 |  |  | 6
MKF | 824 | Portland cement CEM I 52.5 N | 52.5 | 0 | 0 |  | 0 | 0 | 0 | 0 | 204 | 0 | 0 |  | 0 | 0 | 0 | 0 | 0 |  | 899 | silica sand | 0.3 | Straight Steel Fibers | 164 | 13 | 0.16 | [8 empty] | 221.8 |  | 26 | Steam Curing at 90 oC | 90 | [5 empty] | 40 x 40 x 160 | NF EN196-1 | [5 empty] | 195 | [11 empty] | 40 x 40 x 160 | NF EN196-1 |  |  | 35
MKQ | 726 | Portland cement CEM I 52.5 N | 52.5 | 0 | 0 |  | 0 | 290 | 0 | 0 | 181 | 0 | 0 |  | 0 | 0 | 0 | 0 | 0 |  | 789 | silica sand | 0.3 | [12 empty] | 196.9 |  | 23.1 | Steam Curing at 90 oC | 90 | [5 empty] | 40 x 40 x 160 | NF EN196-1 | [5 empty] | 150 | [11 empty] | 40 x 40 x 160 | NF EN196-1 |  |  | 8
MKQF | 691 | Portland cement CEM I 52.5 N | 52.5 | 0 | 0 |  | 0 | 276 | 0 | 0 | 172 | 0 | 0 |  | 0 | 0 | 0 | 0 | 0 |  | 759 | silica sand | 0.3 | Straight Steel Fibers | 138 | 13 | 0.16 | [8 empty] | 187.3 |  | 22 | Steam Curing at 90 oC | 90 | [5 empty] | 40 x 40 x 160 | NF EN196-1 | [5 empty] | 205 | [11 empty] | 40 x 40 x 160 | NF EN196-1 |  |  | 34
SF | 828 | Portland cement CEM I 52.5 N | 52.5 | 207 | 0 |  | 0 | 0 | 0 | 0 | 0 | 0 | 0 |  | 0 | 0 | 0 | 0 | 0 |  | 911 | silica sand | 0.3 | [12 empty] | 224.6 |  | 26.4 | Steam Curing at 150 oC | 150 | [5 empty] | 40 x 40 x 160 | NF EN196-1 | [5 empty] | 141 | [11 empty] | 40 x 40 x 160 | NF EN196-1 |  |  | 11
SFF | 818 | Portland cement CEM I 52.5 N | 52.5 | 204 | 0 |  | 0 | 0 | 0 | 0 | 0 | 0 | 0 |  | 0 | 0 | 0 | 0 | 0 |  | 899 | silica sand | 0.3 | Straight Steel Fibers | 164 | 13 | 0.16 | [8 empty] | 221.8 |  | 26 | Steam Curing at 150 oC | 150 | [5 empty] | 40 x 40 x 160 | NF EN196-1 | [5 empty] | 234 | [11 empty] | 40 x 40 x 160 | NF EN196-1 |  |  | 34
SFQ | 726 | Portland cement CEM I 52.5 N | 52.5 | 181 | 0 |  | 0 | 290 | 0 | 0 | 0 | 0 | 0 |  | 0 | 0 | 0 | 0 | 0 |  | 789 | silica sand | 0.3 | [12 empty] | 196.9 |  | 23.1 | Steam Curing at 150 oC | 150 | [5 empty] | 40 x 40 x 160 | NF EN196-1 | [5 empty] | 183 | [11 empty] | 40 x 40 x 160 | NF EN196-1 |  |  | 9
SFQF | 691 | Portland cement CEM I 52.5 N | 52.5 | 172 | 0 |  | 0 | 276 | 0 | 0 | 0 | 0 | 0 |  | 0 | 0 | 0 | 0 | 0 |  | 759 | silica sand | 0.3 | Straight Steel Fibers | 138 | 13 | 0.16 | [8 empty] | 187.3 |  | 22 | Steam Curing at 150 oC | 150 | [5 empty] | 40 x 40 x 160 | NF EN196-1 | [5 empty] | 243 | [11 empty] | 40 x 40 x 160 | NF EN196-1 |  |  | 40
MK | 828 | Portland cement CEM I 52.5 N | 52.5 | 0 | 0 |  | 0 | 0 | 0 | 0 | 207 | 0 | 0 |  | 0 | 0 | 0 | 0 | 0 |  | 911 | silica sand | 0.3 | [12 empty] | 224.6 |  | 26.4 | Steam Curing at 150 oC | 150 | [5 empty] | 40 x 40 x 160 | NF EN196-1 | [5 empty] | 140 | [11 empty] | 40 x 40 x 160 | NF EN196-1 |  |  | 14
MKF | 824 | Portland cement CEM I 52.5 N | 52.5 | 0 | 0 |  | 0 | 0 | 0 | 0 | 204 | 0 | 0 |  | 0 | 0 | 0 | 0 | 0 |  | 899 | silica sand | 0.3 | Straight Steel Fibers | 164 | 13 | 0.16 | [8 empty] | 221.8 |  | 26 | Steam Curing at 150 oC | 150 | [5 empty] | 40 x 40 x 160 | NF EN196-1 | [5 empty] | 212 | [11 empty] | 40 x 40 x 160 | NF EN196-1 |  |  | 42
MKQ | 726 | Portland cement CEM I 52.5 N | 52.5 | 0 | 0 |  | 0 | 290 | 0 | 0 | 181 | 0 | 0 |  | 0 | 0 | 0 | 0 | 0 |  | 789 | silica sand | 0.3 | [12 empty] | 196.9 |  | 23.1 | Steam Curing at 150 oC | 150 | [5 empty] | 40 x 40 x 160 | NF EN196-1 | [5 empty] | 167 | [11 empty] | 40 x 40 x 160 | NF EN196-1 |  |  | 11
MKQF | 691 | Portland cement CEM I 52.5 N | 52.5 | 0 | 0 |  | 0 | 276 | 0 | 0 | 172 | 0 | 0 |  | 0 | 0 | 0 | 0 | 0 |  | 759 | silica sand | 0.3 | Straight Steel Fibers | 138 | 13 | 0.16 | [8 empty] | 187.3 |  | 22 | Steam Curing at 150 oC | 150 | [5 empty] | 40 x 40 x 160 | NF EN196-1 | [5 empty] | 230 | [11 empty] | 40 x 40 x 160 | NF EN196-1 |  |  | 38
UHPC | 833 | Portland cement (US) Type I |  | 208.25 | 0 |  | 0 | 0 | 208.25 | 0 | 0 | 0 | 0 |  | 0 | 0 | 0 | 0 | 0 |  | 1149.54 | Locally available sand | 0.6 | [12 empty] | 183.26 | HRWR based on polycarboxylate ether | 4.4982 | Standard Curing | 20 | [5 empty] | 50 x 50 x 100 | [6 empty] | 192 | [7 empty] | 7.5 |  |  |  | 40 x 40 x 160 | ASTM C1609 |  |  | 14 | [18 empty] | USA | Ultra-High Performance Concrete with Compressive Strength Exceeding 150 MPa (22 ksi): A Simpler Way https://www.researchgate.net/publication/279902304_Ultra-High_Performance_Concrete_with_Compressive_Strength_Exceeding_150_MPa_22_ksi_A_Simpler_Way | 2011 | Ref-7-Research
UHPFRC | 833 | Portland cement (US) Type I |  | 208.25 | 0 |  | 0 | 0 | 208.25 | 0 | 0 | 0 | 0 |  | 0 | 0 | 0 | 0 | 0 |  | 1074.57 | Locally available sand | 0.6 | [12 empty] | 183.26 | HRWR based on polycarboxylate ether | 4.4982 | Standard Curing | 20 | [5 empty] | 50 x 50 x 100 | [6 empty] | 201 | [7 empty] | 14 |  |  |  | 40 x 40 x 160 | ASTM C1609 |  |  | 30
UHPGC1 | 833 | Portland cement (US) Type I |  | 208.25 | 0 |  | 0 | 0 | 249.9 | 0 | 0 | 0 | 0 |  | 0 | 0 | 0 | 0 | 0 |  | 1399.44 | Locally available sand | 0.6 | Straight Steel Fibers | 195 | 13 | 0.2 | 2600 | [7 empty] | 183.26 | HRWR based on polycarboxylate ether | 5.9976 | Standard Curing | 20 | [5 empty] | 50 x 50 x 100 | [6 empty] | 175
UHPGC2 | 833 | Portland cement (US) Type I |  | 208.25 | 0 |  | 0 | 0 | 249.9 | 0 | 0 | 0 | 0 |  | 0 | 0 | 0 | 0 | 0 |  | 1399.44 | Locally available sand | 0.6 | [12 empty] | 183.26 | HRWR based on polycarboxylate ether | 5.9976 | Standard Curing | 20 | [5 empty] | 50 x 50 x 100 | [6 empty] | 171
UHPGC3 | 833 | Portland cement (US) Type I |  | 208.25 | 0 |  | 0 | 0 | 208.25 | 0 | 0 | 0 | 0 |  | 0 | 0 | 0 | 0 | 0 |  | 1149.54 | Locally available sand | 0.6 | [12 empty] | 166.6 | HRWR based on polycarboxylate ether | 5.9976 | Standard Curing | 20 | [5 empty] | 50 x 50 x 100 | [6 empty] | 190
UHPGC4 | 833 | Portland cement (US) Type I |  | 208.25 | 0 |  | 0 | 0 | 208.25 | 0 | 0 | 0 | 0 |  | 0 | 0 | 0 | 0 | 0 |  | 1132.88 | Locally available sand | 0.6 | [12 empty] | 149.94 | HRWR based on polycarboxylate ether | 7.497 | Standard Curing | 20 | [5 empty] | 50 x 50 x 100 | [6 empty] | 163
QP/GP0 | 735 | Portland cement CEM I 52.5 R | 52.5 | 99 | 0 |  | 0 | 412 | 0 | 0 | 0 | 0 | 0 |  | 0 | 0 | 0 | 0 | 0 |  | 962 | Quartz sand | 0.3 | [12 empty] | 186 | superplasticizer (SP) based on polycarboxylic ether (PCE) polymers | 30.65 | Standard Curing | 20 | 95 |  |  |  |  | cylinders 50 X 50 | EN 12390-4 | [5 empty] | 182 | [34 empty] | Lithuania | The effect of glass powder on the microstructure of ultra high performance concrete https://doi.org/10.1016/j.conbuildmat.2014.05.101 | 2014 | Ref-8-Research
QP/GP100 | 735 | Portland cement CEM I 52.5 R | 52.5 | 0 | 0 |  | 0 | 0 | 391 | 0 | 0 | 0 | 0 |  | 0 | 0 | 0 | 0 | 0 |  | 962 | Quartz sand | 0.3 | [12 empty] | 186 | superplasticizer (SP) based on polycarboxylic ether (PCE) polymers | 30.65 | Standard Curing | 20 | 95 |  |  |  |  | cylinders 50 X 50 | EN 12390-4 | [5 empty] | 221
QP/GP100SF/GP100 | 735 | Portland cement CEM I 52.5 R | 52.5 | 0 | 0 |  | 0 | 0 | 489 | 0 | 0 | 0 | 0 |  | 0 | 0 | 0 | 0 | 0 |  | 962 | Quartz sand | 0.3 | [12 empty] | 186 | superplasticizer (SP) based on polycarboxylic ether (PCE) polymers | 30.65 | Standard Curing | 20 | 95 |  |  |  |  | cylinders 50 X 50 | EN 12390-4 | [5 empty] | 185
SF/GP100 | 735 | Portland cement CEM I 52.5 R | 52.5 | 0 | 0 |  | 0 | 412 | 99 | 0 | 0 | 0 | 0 |  | 0 | 0 | 0 | 0 | 0 |  | 962 | Quartz sand | 0.3 | [12 empty] | 186 | superplasticizer (SP) based on polycarboxylic ether (PCE) polymers | 30.65 | Standard Curing | 20 | 95 |  |  |  |  | cylinders 50 X 50 | EN 12390-4 | [5 empty] | 153
N1 | 669 | Portland cement type I 52.5 R | 52.5 | 134 | 0 |  | 0 | 282 | 0 | 0 | 0 | 0 | 0 |  | 0 | 0 | 0 | 0 | 0 |  | 924 | Silica sand | 0.6 | Straight Steel Fibers | 90 | 13 | 0.2 | [8 empty] | 187 | polycarboxylate ether based superplasticizers (SP) | 33 | Standard Curing | 20 |  |  | ASTM C1437 |  | 198 | 40 x 40 x 40 | EN 196-1 | [5 empty] | 156 | [34 empty] | Portugal | Statistical mixture design approach for eco-efficient UHPC https://doi.org/10.1016/j.cemconcomp.2014.07.016 | 2014 | Ref-9-Research
N2 | 673 | Portland cement type I 52.5 R | 52.5 | 132 | 0 |  | 0 | 281 | 0 | 0 | 0 | 0 | 0 |  | 0 | 0 | 0 | 0 | 0 |  | 920 | Silica sand | 0.6 | Straight Steel Fibers | 98 | 13 | 0.2 | [8 empty] | 190 | polycarboxylate ether based superplasticizers (SP) | 30 | Standard Curing | 20 |  |  | ASTM C1437 |  | 195 | 40 x 40 x 40 | EN 196-1 | [5 empty] | 156
N3 | 675 | Portland cement type I 52.5 R | 52.5 | 210 | 0 |  | 0 | 167 | 0 | 0 | 0 | 0 | 0 |  | 0 | 0 | 0 | 0 | 0 |  | 984 | Silica sand | 0.6 | Straight Steel Fibers | 30 | 13 | 0.2 | [8 empty] | 183 | polycarboxylate ether based superplasticizers (SP) | 31 | Standard Curing | 20 |  |  | ASTM C1437 |  | 208 | 40 x 40 x 40 | EN 196-1 | [5 empty] | 160
N4 | 726 | Portland cement type I 52.5 R | 52.5 | 193 | 0 |  | 0 | 211 | 0 | 0 | 0 | 0 | 0 |  | 0 | 0 | 0 | 0 | 0 |  | 868 | Silica sand | 0.6 | Straight Steel Fibers | 113 | 13 | 0.2 | [8 empty] | 191 | polycarboxylate ether based superplasticizers (SP) | 30 | Standard Curing | 20 |  |  | ASTM C1437 |  | 202 | 40 x 40 x 40 | EN 196-1 | [5 empty] | 187
F0 | 935 | Type I portland cement |  | 251 | 0 |  | 0 | 205 | 0 | 0 | 0 | 0 | 0 |  | 0 | 0 | 0 | 0 | 0 |  | 824 | Quartz Sand | 0.45 | [12 empty] | 194 | Polycarboxylate-based HRWR | 14.7 | Standard Curing | 21 | 95 |  | AS 1012.3.5 |  | 157.5 | 50 × 50 × 50 | ASTM C109/C109M |  | 122 | 160 | 182 |  | 198.9 | 202 |  | AS 1012.17 | 53.145 | AS 1012.10 | 11.7 | [6 empty] | AS 1012.11 |  |  | 27.9 | [7 empty] | IS 3495 (Part 2) (BSI 1992) and AS/NZS 4456.17 | 0.58 | [9 empty] | Australia | ECO-UHPC with High-Volume Class-F Fly Ash:New Insight into Mechanical and Durability Properties https://doi.org/10.1061/(ASCE)MT.1943-5533.0003726 | 2021 | Ref-10-Research
F20 | 748 | Type I portland cement |  | 251 | 187 | Class-F | 0 | 205 | 0 | 0 | 0 | 0 | 0 |  | 0 | 0 | 0 | 0 | 0 |  | 824 | Quartz Sand | 0.45 | [12 empty] | 194 | Polycarboxylate-based HRWR | 14.7 | Standard Curing | 21 | 95 |  | AS 1012.3.5 |  | 178 | 50 × 50 × 50 | ASTM C109/C109M |  | 109 | 135 | 162 |  | 179.2 | 184 |  | AS 1012.17 | 49.672 | AS 1012.10 | 10.1 | [6 empty] | AS 1012.11 |  |  | 24.7 | [7 empty] | IS 3495 (Part 2) (BSI 1992) and AS/NZS 4456.17 | 1.05
F40 | 561 | Type I portland cement |  | 251 | 374 | Class-F | 0 | 205 | 0 | 0 | 0 | 0 | 0 |  | 0 | 0 | 0 | 0 | 0 |  | 824 | Quartz Sand | 0.45 | [12 empty] | 194 | Polycarboxylate-based HRWR | 14.7 | Standard Curing | 21 | 95 |  | AS 1012.3.5 |  | 187 | 50 × 50 × 50 | ASTM C109/C109M |  | 81 | 106 | 138 |  | 152.6 | 158 |  | AS 1012.17 | 44.001 | AS 1012.10 | 8.6 | [6 empty] | AS 1012.11 |  |  | 23.5 | [7 empty] | IS 3495 (Part 2) (BSI 1992) and AS/NZS 4456.17 | 0.83
F60 | 374 | Type I portland cement |  | 251 | 561 | Class-F | 0 | 205 | 0 | 0 | 0 | 0 | 0 |  | 0 | 0 | 0 | 0 | 0 |  | 824 | Quartz Sand | 0.45 | [12 empty] | 194 | Polycarboxylate-based HRWR | 14.7 | Standard Curing | 21 | 95 |  | AS 1012.3.5 |  | 192 | 50 × 50 × 50 | ASTM C109/C109M |  | 58 | 78 | 90 |  | 123.5 | 128 |  | AS 1012.17 | 38.267 | AS 1012.10 | 7.9 | [6 empty] | AS 1012.11 |  |  | 18.3 | [7 empty] | IS 3495 (Part 2) (BSI 1992) and AS/NZS 4456.17 | 0.78
F70 | 281 | Type I portland cement |  | 251 | 655 | Class-F | 0 | 205 | 0 | 0 | 0 | 0 | 0 |  | 0 | 0 | 0 | 0 | 0 |  | 824 | Quartz Sand | 0.45 | [12 empty] | 194 | Polycarboxylate-based HRWR | 14.7 | Standard Curing | 21 | 95 |  | AS 1012.3.5 |  | 204 | 50 × 50 × 50 | ASTM C109/C109M |  | 42 | 60 | 80 |  | 106.9 | 112 |  | AS 1012.17 | 34.379 | AS 1012.10 | 6.4 | [6 empty] | AS 1012.11 |  |  | 15.6 | [7 empty] | IS 3495 (Part 2) (BSI 1992) and AS/NZS 4456.17 | 1.28
W0 | 922 | Type I portland cement |  | 248 | 0 |  | 0 | 202 | 0 | 0 | 0 | 0 | 0 |  | 0 | 0 | 0 | 0 | 0 |  | 812 | Quartz Sand | 0.45 | [12 empty] | 226 | Polycarboxylate-based HRWR | 14.5 | Standard Curing | 21 | 95 |  | AS 1012.3.5 |  | 216 | 50 × 50 × 50 | ASTM C109/C109M | [5 empty] | 172.1 |  |  |  |  | AS 1012.10 | 9.8 | [6 empty] | AS 1012.11 |  |  | 23.6
W60 | 369 | Type I portland cement |  | 248 | 553 | Class-F | 0 | 202 | 0 | 0 | 0 | 0 | 0 |  | 0 | 0 | 0 | 0 | 0 |  | 812 | Quartz Sand | 0.45 | [12 empty] | 226 | Polycarboxylate-based HRWR | 14.5 | Standard Curing | 21 | 95 |  | AS 1012.3.5 |  | 225 | 50 × 50 × 50 | ASTM C109/C109M | [5 empty] | 99.1 |  |  |  |  | AS 1012.10 | 4.8 | [6 empty] | AS 1012.11 |  |  | 13.6
UHPC1 | 977 | CEM I 52.5 PM ES | 52.5 | 183 | 0 |  | 0 | 61 | 0 | 0 | 0 | 0 | 0 |  | 0 | 0 | 0 | 0 | 0 |  | 1075 | Quartz Sand | [13 empty] | 145.63 | Sika Viscocrete Krono HE 20 superplasticizer (SP) | 25.31 | Standard Curing | 20 |  |  |  |  | 300 | 40 X 40 X 160 | NF EN 196–1. |  | 112 | 125 |  |  | 139 |  | 152 |  |  |  | 8.9 | [5 empty] | 40 X 40 X 160 | NF EN 196–1. |  |  | 14.7 | [6 empty] | 4.81 | [11 empty] | France | Effect of chemical and thermal activation on the microstructural and mechanical properties of more sustainable UHPC https://doi.org/10.1016/j.conbuildmat.2018.02.214 | 2018 | Ref-11-Research
UHPC2 | 683.9 | CEM I 52.5 PM ES | 52.5 | 183 | 0 |  | 0 | 61 | 0 | 0 | 0 | 268.1 | 0 |  | 0 | 0 | 0 | 0 | 0 |  | 1075 | Quartz Sand | [13 empty] | 160.39 | Sika Viscocrete Krono HE 20 superplasticizer (SP) | 10.54 | Standard Curing | 20 |  |  |  |  | 300 | 40 X 40 X 160 | NF EN 196–1. |  | 115 | 130 |  |  | 142 |  | 155 |  |  |  | 8.6 | [5 empty] | 40 X 40 X 160 | NF EN 196–1. |  |  | 16.5 | [6 empty] | 3.85
UHPC3 | 488.5 | CEM I 52.5 PM ES | 52.5 | 183 | 0 |  | 0 | 61 | 0 | 0 | 0 | 446.9 | 0 |  | 0 | 0 | 0 | 0 | 0 |  | 1075 | Quartz Sand | [13 empty] | 148.44 | Sika Viscocrete Krono HE 20 superplasticizer (SP) | 22.49 | Standard Curing | 20 |  |  |  |  | 300 | 40 X 40 X 160 | NF EN 196–1. |  | 82 | 105 |  |  | 123 |  | 138 |  |  |  | 8 | [5 empty] | 40 X 40 X 160 | NF EN 196–1. |  |  | 13.8 | [6 empty] | 2.51
UHPC4 | 195.4 | CEM I 52.5 PM ES | 52.5 | 183 | 0 |  | 0 | 61 | 0 | 0 | 0 | 715 | 0 |  | 0 | 0 | 0 | 0 | 0 |  | 1075 | Quartz Sand | [13 empty] | 145.63 | Sika Viscocrete Krono HE 20 superplasticizer (SP) | 25.31 | Standard Curing | 20 |  |  |  |  | 300 | 40 X 40 X 160 | NF EN 196–1. |  | 38 | 78 |  |  | 107 |  | 112 |  |  |  | 8.2 | [5 empty] | 40 X 40 X 160 | NF EN 196–1. |  |  | 12.8 | [6 empty] | 4.04
RPC-20 | 960 | CEMII/A-L42.5R | 42.5 | 240 | 0 |  | 0 | 0 | 0 | 0 | 0 | 0 | 0 |  | 0 | 0 | 0 | 0 | 0 |  | 960 | Locally available sand | 0.1 | Straight Steel Fibers | 192 | 13 | 0.18 | [8 empty] | 194 | acrylic-basedsuperplasticizers | 24 | Standard Curing | 20 | [16 empty] | 66 | [30 empty] | Italy | Mechanical and thermal evaluation of Ultra High Performance Fiber Reinforced Concretes for engineering applications https://doi.org/10.1016/j.conbuildmat.2011.06.023 | 2011 | Ref-12-Research
RPC-24-spA | 960 | CEMII/A-L42.5R | 42.5 | 240 | 0 |  | 0 | 0 | 0 | 0 | 0 | 0 | 0 |  | 0 | 0 | 0 | 0 | 0 |  | 960 | Locally available sand | 0.1 | Straight Steel Fibers | 192 | 13 | 0.18 | [8 empty] | 227 | acrylic-basedsuperplasticizers | 24 | Standard Curing | 20 | [5 empty] | 40 X 40 X 160 | EN 1015-11 |  | 74 | 100 |  |  | 145 |  |  |  | 82 | [7 empty] | 40 X 40 X 160 | EN 1015-11 |  | 32
RPC-24-spB | 960 | CEMII/A-L42.5R | 42.5 | 240 | 0 |  | 0 | 0 | 0 | 0 | 0 | 0 | 0 |  | 0 | 0 | 0 | 0 | 0 |  | 960 | Locally available sand | 0.1 | Straight Steel Fibers | 192 | 13 | 0.18 | [8 empty] | 227 | acrylic-basedsuperplasticizers | 24 | Standard Curing | 20 | [5 empty] | 40 X 40 X 160 | EN 1015-11 |  | 84 | 121 |  |  | 155 | [11 empty] | 40 X 40 X 160 | EN 1015-11 |  | 38
RPC-26-spA | 960 | CEMII/A-L42.5R | 42.5 | 240 | 0 |  | 0 | 0 | 0 | 0 | 0 | 0 | 0 |  | 0 | 0 | 0 | 0 | 0 |  | 960 | Locally available sand | 0.1 | Straight Steel Fibers | 192 | 13 | 0.18 | [8 empty] | 248 | acrylic-basedsuperplasticizers | 24 | Standard Curing | 20 | [5 empty] | 40 X 40 X 160 | EN 1015-11 |  | 79 | 111 |  |  | 143 |  |  |  | 60 | [7 empty] | 40 X 40 X 160 | EN 1015-11 |  | 36
RPC-26-spB | 960 | CEMII/A-L42.5R | 42.5 | 240 | 0 |  | 0 | 0 | 0 | 0 | 0 | 0 | 0 |  | 0 | 0 | 0 | 0 | 0 |  | 960 | Locally available sand | 0.1 | Straight Steel Fibers | 192 | 13 | 0.18 | [8 empty] | 248 | acrylic-basedsuperplasticizers | 24 | Standard Curing | 20 | [5 empty] | 40 X 40 X 160 | EN 1015-11 |  | 79 | 109 |  |  | 140 | [11 empty] | 40 X 40 X 160 | EN 1015-11 |  | 28
RPC-29 | 960 | CEMII/A-L42.5R | 42.5 | 240 | 0 |  | 0 | 0 | 0 | 0 | 0 | 0 | 0 |  | 0 | 0 | 0 | 0 | 0 |  | 960 | Locally available sand | 0.1 | Straight Steel Fibers | 192 | 13 | 0.18 | [8 empty] | 280 | acrylic-basedsuperplasticizers | 24 | Standard Curing | 20 | [16 empty] | 54
RPC-32 | 960 | CEMII/A-L42.5R | 42.5 | 240 | 0 |  | 0 | 0 | 0 | 0 | 0 | 0 | 0 |  | 0 | 0 | 0 | 0 | 0 |  | 960 | Locally available sand | 0.1 | Straight Steel Fibers | 192 | 13 | 0.18 | [8 empty] | 306 | acrylic-basedsuperplasticizers | 24 | Standard Curing | 20 | [16 empty] | 62
M1 | 1000 | ordinary Portland cement Type I cement |  | 150 | 0 |  | 0 | 0 | 0 | 0 | 0 | 0 | 0 |  | 0 | 0 | 0 | 0 | 0 |  | 976.81 | Fine dune sand | 0.6 | Straight Steel Fibers | 157 | 13 | 0.22 | 2850 | [7 empty] | 172.5 | polycarboxylic ether (PCE) based superplasticizer | 40.83 | Standard Curing | 22 |  |  | ASTM C1437 |  | 180 | 50 x 50 x 50 | ASTM C109 |  | 92 | 104 | 118 |  | 132 |  | 140 | ASTM C469 | 51 | [7 empty] | 40 X 40 X 160 | ASTM C78 |  | 33 | [19 empty] | Saudi Arabia | Effect of key mixture parameters on flow and mechanical properties of reactive powder concrete https://doi.org/10.1016/j.conbuildmat.2015.09.010 | 2015 | Ref-13-Research
M2 | 1000 | ordinary Portland cement Type I cement |  | 200 | 0 |  | 0 | 0 | 0 | 0 | 0 | 0 | 0 |  | 0 | 0 | 0 | 0 | 0 |  | 897.51 | Fine dune sand | 0.6 | Straight Steel Fibers | 157 | 13 | 0.22 | 2850 | [7 empty] | 180 | polycarboxylic ether (PCE) based superplasticizer | 42.6 | Standard Curing | 22 |  |  | ASTM C1437 |  | 180 | 50 x 50 x 50 | ASTM C109 |  | 94 | 106 | 122.7 |  | 135.6 |  | 145.4 | ASTM C469 | 52.5 | [7 empty] | 40 X 40 X 160 | ASTM C78 |  | 34.4
M3 | 1000 | ordinary Portland cement Type I cement |  | 250 | 0 |  | 0 | 0 | 0 | 0 | 0 | 0 | 0 |  | 0 | 0 | 0 | 0 | 0 |  | 818.21 | Fine dune sand | 0.6 | Straight Steel Fibers | 157 | 13 | 0.22 | 2850 | [7 empty] | 187.5 | polycarboxylic ether (PCE) based superplasticizer | 44.38 | Standard Curing | 22 |  |  | ASTM C1437 |  | 180 | 50 x 50 x 50 | ASTM C109 |  | 107 | 120.7 | 129.4 |  | 136.9 |  | 150.7 | ASTM C469 | 53 | [7 empty] | 40 X 40 X 160 | ASTM C78 |  | 36.6
M4 | 1100 | ordinary Portland cement Type I cement |  | 165 | 0 |  | 0 | 0 | 0 | 0 | 0 | 0 | 0 |  | 0 | 0 | 0 | 0 | 0 |  | 826.55 | Fine dune sand | 0.6 | Straight Steel Fibers | 157 | 13 | 0.22 | 2850 | [7 empty] | 189.75 | polycarboxylic ether (PCE) based superplasticizer | 44.91 | Standard Curing | 22 |  |  | ASTM C1437 |  | 200 | 50 x 50 x 50 | ASTM C109 |  | 100.8 | 108.6 | 119.1 |  | 132 |  | 136.7 | ASTM C469 | 44.8 | [7 empty] | 40 X 40 X 160 | ASTM C78 |  | 27.8
M5 | 1100 | ordinary Portland cement Type I cement |  | 220 | 0 |  | 0 | 0 | 0 | 0 | 0 | 0 | 0 |  | 0 | 0 | 0 | 0 | 0 |  | 739.32 | Fine dune sand | 0.6 | Straight Steel Fibers | 157 | 13 | 0.22 | 2850 | [7 empty] | 198 | polycarboxylic ether (PCE) based superplasticizer | 46.86 | Standard Curing | 22 |  |  | ASTM C1437 |  | 210 | 50 x 50 x 50 | ASTM C109 |  | 103.7 | 113.2 | 125.2 |  | 136.3 |  | 147 | ASTM C469 | 46.5 | [7 empty] | 40 X 40 X 160 | ASTM C78 |  | 29.8
M6 | 1100 | ordinary Portland cement Type I cement |  | 275 | 0 |  | 0 | 0 | 0 | 0 | 0 | 0 | 0 |  | 0 | 0 | 0 | 0 | 0 |  | 652.09 | Fine dune sand | 0.6 | Straight Steel Fibers | 157 | 13 | 0.22 | 2850 | [7 empty] | 206.25 | polycarboxylic ether (PCE) based superplasticizer | 48.81 | Standard Curing | 22 |  |  | ASTM C1437 |  | 190 | 50 x 50 x 50 | ASTM C109 |  | 110 | 119.1 | 131 |  | 138.9 |  | 154.4 | ASTM C469 | 47.6 | [7 empty] | 40 X 40 X 160 | ASTM C78 |  | 32.9
M7 | 1200 | ordinary Portland cement Type I cement |  | 180 | 0 |  | 0 | 0 | 0 | 0 | 0 | 0 | 0 |  | 0 | 0 | 0 | 0 | 0 |  | 676.29 | Fine dune sand | 0.6 | Straight Steel Fibers | 157 | 13 | 0.22 | 2850 | [7 empty] | 207 | polycarboxylic ether (PCE) based superplasticizer | 48.99 | Standard Curing | 22 |  |  | ASTM C1437 |  | 200 | 50 x 50 x 50 | ASTM C109 |  | 99.9 | 107.2 | 119.4 |  | 132.8 |  | 136.4 | ASTM C469 | 45.7 | [7 empty] | 40 X 40 X 160 | ASTM C78 |  | 26
M8 | 1200 | ordinary Portland cement Type I cement |  | 240 | 0 |  | 0 | 0 | 0 | 0 | 0 | 0 | 0 |  | 0 | 0 | 0 | 0 | 0 |  | 581.13 | Fine dune sand | 0.6 | Straight Steel Fibers | 157 | 13 | 0.22 | 2850 | [7 empty] | 216 | polycarboxylic ether (PCE) based superplasticizer | 51.12 | Standard Curing | 22 |  |  | ASTM C1437 |  | 205 | 50 x 50 x 50 | ASTM C109 |  | 104.1 | 110.6 | 123 |  | 135 |  | 140 | ASTM C469 | 47.8 | [7 empty] | 40 X 40 X 160 | ASTM C78 |  | 30.9
M9 | 1200 | ordinary Portland cement Type I cement |  | 300 | 0 |  | 0 | 0 | 0 | 0 | 0 | 0 | 0 |  | 0 | 0 | 0 | 0 | 0 |  | 485.97 | Fine dune sand | 0.6 | Straight Steel Fibers | 157 | 13 | 0.22 | 2850 | [7 empty] | 225 | polycarboxylic ether (PCE) based superplasticizer | 53.25 | Standard Curing | 22 |  |  | ASTM C1437 |  | 205 | 50 x 50 x 50 | ASTM C109 |  | 108 | 115 | 126 |  | 137 |  | 143.8 | ASTM C469 | 48.4 | [7 empty] | 40 X 40 X 160 | ASTM C78 |  | 34.8
M10 | 1000 | ordinary Portland cement Type I cement |  | 150 | 0 |  | 0 | 0 | 0 | 0 | 0 | 0 | 0 |  | 0 | 0 | 0 | 0 | 0 |  | 945.25 | Fine dune sand | 0.6 | Straight Steel Fibers | 157 | 13 | 0.22 | 2850 | [7 empty] | 201.25 | polycarboxylic ether (PCE) based superplasticizer | 23 | Standard Curing | 22 |  |  | ASTM C1437 |  | 220 | 50 x 50 x 50 | ASTM C109 |  | 98.7 | 111.6 | 125.4 |  | 129.4 |  | 142 | ASTM C469 | 48.3 | [7 empty] | 40 X 40 X 160 | ASTM C78 |  | 32.4
M11 | 1000 | ordinary Portland cement Type I cement |  | 200 | 0 |  | 0 | 0 | 0 | 0 | 0 | 0 | 0 |  | 0 | 0 | 0 | 0 | 0 |  | 864.58 | Fine dune sand | 0.6 | Straight Steel Fibers | 157 | 13 | 0.22 | 2850 | [7 empty] | 210 | polycarboxylic ether (PCE) based superplasticizer | 24 | Standard Curing | 22 |  |  | ASTM C1437 |  | 200 | 50 x 50 x 50 | ASTM C109 |  | 101.3 | 119.6 | 129.3 |  | 133.3 |  | 146.3 | ASTM C469 | 49.2 | [7 empty] | 40 X 40 X 160 | ASTM C78 |  | 34
M12 | 1000 | ordinary Portland cement Type I cement |  | 250 | 0 |  | 0 | 0 | 0 | 0 | 0 | 0 | 0 |  | 0 | 0 | 0 | 0 | 0 |  | 783.91 | Fine dune sand | 0.6 | Straight Steel Fibers | 157 | 13 | 0.22 | 2850 | [7 empty] | 218.75 | polycarboxylic ether (PCE) based superplasticizer | 25 | Standard Curing | 22 |  |  | ASTM C1437 |  | 220 | 50 x 50 x 50 | ASTM C109 |  | 104 | 121 | 133 |  | 135 |  | 149 | ASTM C469 | 50 | [7 empty] | 40 X 40 X 160 | ASTM C78 |  | 34.9
M13 | 1100 | ordinary Portland cement Type I cement |  | 165 | 0 |  | 0 | 0 | 0 | 0 | 0 | 0 | 0 |  | 0 | 0 | 0 | 0 | 0 |  | 806.45 | Fine dune sand | 0.6 | Straight Steel Fibers | 157 | 13 | 0.22 | 2850 | [7 empty] | 221.375 | polycarboxylic ether (PCE) based superplasticizer | 18.98 | Standard Curing | 22 |  |  | ASTM C1437 |  | 185 | 50 x 50 x 50 | ASTM C109 |  | 108.2 | 117.2 | 119.3 |  | 128.4 |  | 140 | ASTM C469 | 42.9 | [7 empty] | 40 X 40 X 160 | ASTM C78 |  | 24.5
M14 | 1100 | ordinary Portland cement Type I cement |  | 220 | 0 |  | 0 | 0 | 0 | 0 | 0 | 0 | 0 |  | 0 | 0 | 0 | 0 | 0 |  | 718.35 | Fine dune sand | 0.6 | Straight Steel Fibers | 157 | 13 | 0.22 | 2850 | [7 empty] | 231 | polycarboxylic ether (PCE) based superplasticizer | 19.8 | Standard Curing | 22 |  |  | ASTM C1437 |  | 205 | 50 x 50 x 50 | ASTM C109 |  | 108.6 | 119.8 | 123.4 |  | 130 |  | 147.1 | ASTM C469 | 44.4 | [7 empty] | 40 X 40 X 160 | ASTM C78 |  | 25.8
M15 | 1100 | ordinary Portland cement Type I cement |  | 275 | 0 |  | 0 | 0 | 0 | 0 | 0 | 0 | 0 |  | 0 | 0 | 0 | 0 | 0 |  | 630.25 | Fine dune sand | 0.6 | Straight Steel Fibers | 157 | 13 | 0.22 | 2850 | [7 empty] | 240.625 | polycarboxylic ether (PCE) based superplasticizer | 20.63 | Standard Curing | 22 |  |  | ASTM C1437 |  | 190 | 50 x 50 x 50 | ASTM C109 |  | 110 | 121 | 127 |  | 133 |  | 148.5 | ASTM C469 | 45 | [7 empty] | 40 X 40 X 160 | ASTM C78 |  | 28
M16 | 1200 | ordinary Portland cement Type I cement |  | 180 | 0 |  | 0 | 0 | 0 | 0 | 0 | 0 | 0 |  | 0 | 0 | 0 | 0 | 0 |  | 654.37 | Fine dune sand | 0.6 | Straight Steel Fibers | 157 | 13 | 0.22 | 2850 | [7 empty] | 241.5 | polycarboxylic ether (PCE) based superplasticizer | 20.7 | Standard Curing | 22 |  |  | ASTM C1437 |  | 225 | 50 x 50 x 50 | ASTM C109 |  | 90.1 | 107 | 112.4 |  | 130 |  | 133 | ASTM C469 | 41.2 | [7 empty] | 40 X 40 X 160 | ASTM C78 |  | 24.9
M17 | 1200 | ordinary Portland cement Type I cement |  | 240 | 0 |  | 0 | 0 | 0 | 0 | 0 | 0 | 0 |  | 0 | 0 | 0 | 0 | 0 |  | 558.26 | Fine dune sand | 0.6 | Straight Steel Fibers | 157 | 13 | 0.22 | 2850 | [7 empty] | 252 | polycarboxylic ether (PCE) based superplasticizer | 21.6 | Standard Curing | 22 |  |  | ASTM C1437 |  | 200 | 50 x 50 x 50 | ASTM C109 |  | 91.6 | 112.1 | 120.2 |  | 134 |  | 136.7 | ASTM C469 | 42.4 | [7 empty] | 40 X 40 X 160 | ASTM C78 |  | 26.5
M18 | 1200 | ordinary Portland cement Type I cement |  | 300 | 0 |  | 0 | 0 | 0 | 0 | 0 | 0 | 0 |  | 0 | 0 | 0 | 0 | 0 |  | 462.15 | Fine dune sand | 0.6 | Straight Steel Fibers | 157 | 13 | 0.22 | 2850 | [7 empty] | 262.5 | polycarboxylic ether (PCE) based superplasticizer | 22.5 | Standard Curing | 22 |  |  | ASTM C1437 |  | 200 | 50 x 50 x 50 | ASTM C109 |  | 98.4 | 113.2 | 121.9 |  | 136 |  | 154.5 | ASTM C469 | 45.7 | [7 empty] | 40 X 40 X 160 | ASTM C78 |  | 27.5
M19 | 1000 | ordinary Portland cement Type I cement |  | 150 | 0 |  | 0 | 0 | 0 | 0 | 0 | 0 | 0 |  | 0 | 0 | 0 | 0 | 0 |  | 885.8 | Fine dune sand | 0.6 | Straight Steel Fibers | 157 | 13 | 0.22 | 2850 | [7 empty] | 230 | polycarboxylic ether (PCE) based superplasticizer | 17.25 | Standard Curing | 22 |  |  | ASTM C1437 |  | 220 | 50 x 50 x 50 | ASTM C109 |  | 91 | 105.6 | 115.7 |  | 121.5 |  | 130.3 | ASTM C469 | 40.3 | [7 empty] | 40 X 40 X 160 | ASTM C78 |  | 27.9
M20 | 1000 | ordinary Portland cement Type I cement |  | 200 | 0 |  | 0 | 0 | 0 | 0 | 0 | 0 | 0 |  | 0 | 0 | 0 | 0 | 0 |  | 802.55 | Fine dune sand | 0.6 | Straight Steel Fibers | 157 | 13 | 0.22 | 2850 | [7 empty] | 240 | polycarboxylic ether (PCE) based superplasticizer | 18 | Standard Curing | 22 |  |  | ASTM C1437 |  | 215 | 50 x 50 x 50 | ASTM C109 |  | 99.9 | 108 | 119.5 |  | 126.2 |  | 140.1 | ASTM C469 | 43.2 | [7 empty] | 40 X 40 X 160 | ASTM C78 |  | 30.7
M21 | 1000 | ordinary Portland cement Type I cement |  | 250 | 0 |  | 0 | 0 | 0 | 0 | 0 | 0 | 0 |  | 0 | 0 | 0 | 0 | 0 |  | 719.29 | Fine dune sand | 0.6 | Straight Steel Fibers | 157 | 13 | 0.22 | 2850 | [7 empty] | 250 | polycarboxylic ether (PCE) based superplasticizer | 18.75 | Standard Curing | 22 |  |  | ASTM C1437 |  | 220 | 50 x 50 x 50 | ASTM C109 |  | 100.5 | 109.8 | 122 |  | 128 |  | 143.8 | ASTM C469 | 44.5 | [7 empty] | 40 X 40 X 160 | ASTM C78 |  | 31.5
M22 | 1100 | ordinary Portland cement Type I cement |  | 165 | 0 |  | 0 | 0 | 0 | 0 | 0 | 0 | 0 |  | 0 | 0 | 0 | 0 | 0 |  | 741.06 | Fine dune sand | 0.6 | Straight Steel Fibers | 157 | 13 | 0.22 | 2850 | [7 empty] | 253 | polycarboxylic ether (PCE) based superplasticizer | 12.65 | Standard Curing | 22 |  |  | ASTM C1437 |  | 190 | 50 x 50 x 50 | ASTM C109 |  | 83.8 | 102 | 114.5 |  | 123.3 |  | 130.9 | ASTM C469 | 41.6 | [7 empty] | 40 X 40 X 160 | ASTM C78 |  | 23
M23 | 1100 | ordinary Portland cement Type I cement |  | 220 | 0 |  | 0 | 0 | 0 | 0 | 0 | 0 | 0 |  | 0 | 0 | 0 | 0 | 0 |  | 650.11 | Fine dune sand | 0.6 | Straight Steel Fibers | 157 | 13 | 0.22 | 2850 | [7 empty] | 264 | polycarboxylic ether (PCE) based superplasticizer | 13.2 | Standard Curing | 22 |  |  | ASTM C1437 |  | 188 | 50 x 50 x 50 | ASTM C109 |  | 98.8 | 104.5 | 115.5 |  | 125.7 |  | 133.3 | ASTM C469 | 42 | [7 empty] | 40 X 40 X 160 | ASTM C78 |  | 25.7
M24 | 1100 | ordinary Portland cement Type I cement |  | 275 | 0 |  | 0 | 0 | 0 | 0 | 0 | 0 | 0 |  | 0 | 0 | 0 | 0 | 0 |  | 559.17 | Fine dune sand | 0.6 | Straight Steel Fibers | 157 | 13 | 0.22 | 2850 | [7 empty] | 275 | polycarboxylic ether (PCE) based superplasticizer | 13.75 | Standard Curing | 22 |  |  | ASTM C1437 |  | 190 | 50 x 50 x 50 | ASTM C109 |  | 101 | 107 | 117 |  | 128.3 |  | 136.6 | ASTM C469 | 43 | [7 empty] | 40 X 40 X 160 | ASTM C78 |  | 27.1
M25 | 1200 | ordinary Portland cement Type I cement |  | 180 | 0 |  | 0 | 0 | 0 | 0 | 0 | 0 | 0 |  | 0 | 0 | 0 | 0 | 0 |  | 583.03 | Fine dune sand | 0.6 | Straight Steel Fibers | 157 | 13 | 0.22 | 2850 | [7 empty] | 276 | polycarboxylic ether (PCE) based superplasticizer | 13.8 | Standard Curing | 22 |  |  | ASTM C1437 |  | 210 | 50 x 50 x 50 | ASTM C109 |  | 90.3 | 102.5 | 111.1 |  | 128 |  | 138.3 | ASTM C469 | 40 | [7 empty] | 40 X 40 X 160 | ASTM C78 |  | 25
M26 | 1200 | ordinary Portland cement Type I cement |  | 240 | 0 |  | 0 | 0 | 0 | 0 | 0 | 0 | 0 |  | 0 | 0 | 0 | 0 | 0 |  | 483.81 | Fine dune sand | 0.6 | Straight Steel Fibers | 157 | 13 | 0.22 | 2850 | [7 empty] | 288 | polycarboxylic ether (PCE) based superplasticizer | 14.4 | Standard Curing | 22 |  |  | ASTM C1437 |  | 200 | 50 x 50 x 50 | ASTM C109 |  | 99.7 | 108.6 | 115.7 |  | 132.2 |  | 142.8 | ASTM C469 | 41 | [7 empty] | 40 X 40 X 160 | ASTM C78 |  | 26
M27 | 1200 | ordinary Portland cement Type I cement |  | 300 | 0 |  | 0 | 0 | 0 | 0 | 0 | 0 | 0 |  | 0 | 0 | 0 | 0 | 0 |  | 384.6 | Fine dune sand | 0.6 | Straight Steel Fibers | 157 | 13 | 0.22 | 2850 | [7 empty] | 300 | polycarboxylic ether (PCE) based superplasticizer | 15 | Standard Curing | 22 |  |  | ASTM C1437 |  | 190 | 50 x 50 x 50 | ASTM C109 |  | 102 | 110.2 | 117.1 |  | 135 |  | 144 | ASTM C469 | 42.5 | [7 empty] | 40 X 40 X 160 | ASTM C78 |  | 26
1 | 900 | portland cement |  | 180 | 0 |  | 0 | 270 | 0 | 0 | 0 | 0 | 0 |  | 0 | 0 | 0 | 0 | 0 |  | 1080 | Quartz sand | [13 empty] | 207 | polycarboxylate based super-plasticizer | 31.5 | Standard Curing | 20 | 95 |  |  |  |  | C: 75 X 150 | ASTM C39/C39M |  |  | 131 | 142 |  | 151 | 160 |  | ASTM C39/C39M | 42.6 | ASTM C496/C496M | 9.4 | [5 empty] | 100 x 100 x 400 | ASTM C1609/C1609M | [5 empty] | 9.03 | ASTM C642 for Porosity |  |  | 3.6 | [7 empty] | ASTM C1202 | 71 |  |  | Pakistan | Exploring mechanical and durability properties of ultra-high performance concrete incorporating various steel fiber lengths and dosages https://doi.org/10.1016/j.conbuildmat.2014.11.017 | 2014 | Ref-14-Research
2 | 900 | portland cement |  | 180 | 0 |  | 0 | 270 | 0 | 0 | 0 | 0 | 0 |  | 0 | 0 | 0 | 0 | 0 |  | 1080 | Quartz sand |  | Straight Steel Fibers | 78.5 | 8 | 0.2 | 2850 | [7 empty] | 207 | polycarboxylate based super-plasticizer | 31.5 | Standard Curing | 20 | 95 |  |  |  |  | C: 75 X 150 | ASTM C39/C39M |  |  | 135 | 147 |  | 156 | 165 |  | ASTM C39/C39M | 42.1 | ASTM C496/C496M | 17.6 | [5 empty] | 100 x 100 x 400 | ASTM C1609/C1609M | [5 empty] | 23.23 | ASTM C642 for Porosity |  |  | 3.3 | [7 empty] | ASTM C1202 | 60
3 | 900 | portland cement |  | 180 | 0 |  | 0 | 270 | 0 | 0 | 0 | 0 | 0 |  | 0 | 0 | 0 | 0 | 0 |  | 1080 | Quartz sand |  | Straight Steel Fibers | 235.5 | 8 | 0.2 | 2850 | [7 empty] | 207 | polycarboxylate based super-plasticizer | 31.5 | Standard Curing | 20 | 95 |  |  |  |  | C: 75 X 150 | ASTM C39/C39M |  |  | 142 | 154 |  | 164 | 174 |  | ASTM C39/C39M | 42.5 | ASTM C496/C496M | 21.9 | [5 empty] | 100 x 100 x 400 | ASTM C1609/C1609M | [5 empty] | 43.6 | ASTM C642 for Porosity |  |  | 3 | [7 empty] | ASTM C1202 | 45
4 | 900 | portland cement |  | 180 | 0 |  | 0 | 270 | 0 | 0 | 0 | 0 | 0 |  | 0 | 0 | 0 | 0 | 0 |  | 1080 | Quartz sand |  | Straight Steel Fibers | 471 | 8 | 0.2 | 2850 | [7 empty] | 207 | polycarboxylate based super-plasticizer | 31.5 | Standard Curing | 20 | 95 |  |  |  |  | C: 75 X 150 | ASTM C39/C39M |  |  | 148 | 160 |  | 171 | 181 |  | ASTM C39/C39M | 42.8 | ASTM C496/C496M | 39.8 | [5 empty] | 100 x 100 x 400 | ASTM C1609/C1609M | [5 empty] | 83.95 | ASTM C642 for Porosity |  |  | 1.35 | [7 empty] | ASTM C1202 | 36
5 | 900 | portland cement |  | 180 | 0 |  | 0 | 270 | 0 | 0 | 0 | 0 | 0 |  | 0 | 0 | 0 | 0 | 0 |  | 1080 | Quartz sand |  | Straight Steel Fibers | 78.5 | 12 | 0.2 | 2850 | [7 empty] | 207 | polycarboxylate based super-plasticizer | 31.5 | Standard Curing | 20 | 95 |  |  |  |  | C: 75 X 150 | ASTM C39/C39M |  |  | 135 | 149 |  | 158 | 165 |  | ASTM C39/C39M | 42.3 | ASTM C496/C496M | 15.6 | [5 empty] | 100 x 100 x 400 | ASTM C1609/C1609M | [5 empty] | 18.2 | ASTM C642 for Porosity |  |  | 3.35 | [7 empty] | ASTM C1202 | 60
6 | 900 | portland cement |  | 180 | 0 |  | 0 | 270 | 0 | 0 | 0 | 0 | 0 |  | 0 | 0 | 0 | 0 | 0 |  | 1080 | Quartz sand |  | Straight Steel Fibers | 235.5 | 12 | 0.2 | 2850 | [7 empty] | 207 | polycarboxylate based super-plasticizer | 31.5 | Standard Curing | 20 | 95 |  |  |  |  | C: 75 X 150 | ASTM C39/C39M |  |  | 141 | 155 |  | 166 | 176 |  | ASTM C39/C39M | 42.8 | ASTM C496/C496M | 19.7 | [5 empty] | 100 x 100 x 400 | ASTM C1609/C1609M | [5 empty] | 32.75 | ASTM C642 for Porosity |  |  | 3 | [7 empty] | ASTM C1202 | 47
7 | 900 | portland cement |  | 180 | 0 |  | 0 | 270 | 0 | 0 | 0 | 0 | 0 |  | 0 | 0 | 0 | 0 | 0 |  | 1080 | Quartz sand |  | Straight Steel Fibers | 471 | 12 | 0.2 | 2850 | [7 empty] | 207 | polycarboxylate based super-plasticizer | 31.5 | Standard Curing | 20 | 95 |  |  |  |  | C: 75 X 150 | ASTM C39/C39M |  |  | 147 | 159 |  | 173 | 184 |  | ASTM C39/C39M | 42.3 | ASTM C496/C496M | 36.2 | [5 empty] | 100 x 100 x 400 | ASTM C1609/C1609M | [5 empty] | 60.5 | ASTM C642 for Porosity |  |  | 2.38 | [7 empty] | ASTM C1202 | 38
8 | 900 | portland cement |  | 180 | 0 |  | 0 | 270 | 0 | 0 | 0 | 0 | 0 |  | 0 | 0 | 0 | 0 | 0 |  | 1080 | Quartz sand |  | Straight Steel Fibers | 78.5 | 16 | 0.2 | 2850 | [7 empty] | 207 | polycarboxylate based super-plasticizer | 31.5 | Standard Curing | 20 | 95 |  |  |  |  | C: 75 X 150 | ASTM C39/C39M |  |  | 137 | 148 |  | 159 | 167 |  | ASTM C39/C39M | 43.4 | ASTM C496/C496M | 13.9 | [5 empty] | 100 x 100 x 400 | ASTM C1609/C1609M | [5 empty] | 15.1 | ASTM C642 for Porosity |  |  | 3.4 | [7 empty] | ASTM C1202 | 65
9 | 900 | portland cement |  | 180 | 0 |  | 0 | 270 | 0 | 0 | 0 | 0 | 0 |  | 0 | 0 | 0 | 0 | 0 |  | 1080 | Quartz sand |  | Straight Steel Fibers | 235.5 | 16 | 0.2 | 2850 | [7 empty] | 207 | polycarboxylate based super-plasticizer | 31.5 | Standard Curing | 20 | 95 |  |  |  |  | C: 75 X 150 | ASTM C39/C39M |  |  | 143 | 152 |  | 165 | 175 |  | ASTM C39/C39M | 42.1 | ASTM C496/C496M | 18.9 | [5 empty] | 100 x 100 x 400 | ASTM C1609/C1609M | [5 empty] | 26.53 | ASTM C642 for Porosity |  |  | 3.05 | [7 empty] | ASTM C1202 | 52
10 | 900 | portland cement |  | 180 | 0 |  | 0 | 270 | 0 | 0 | 0 | 0 | 0 |  | 0 | 0 | 0 | 0 | 0 |  | 1080 | Quartz sand |  | Straight Steel Fibers | 471 | 16 | 0.2 | 2850 | [7 empty] | 207 | polycarboxylate based super-plasticizer | 31.5 | Standard Curing | 20 | 95 |  |  |  |  | C: 75 X 150 | ASTM C39/C39M |  |  | 149 | 163 |  | 170 | 185 |  | ASTM C39/C39M | 42.9 | ASTM C496/C496M | 33.8 | [5 empty] | 100 x 100 x 400 | ASTM C1609/C1609M | [5 empty] | 47.3 | ASTM C642 for Porosity |  |  | 1.4 | [7 empty] | ASTM C1202 | 43
UHPC-1 | 1092 | Portland cement Type 1 cement |  | 273 | 0 |  | 0 | 0 | 0 | 0 | 0 | 0 | 0 |  | 0 | 0 | 0 | 0 | 0 |  | 647 | Arkansas River sand | 3 | [12 empty] | 273 | HRWRA | 30.26 | heat curing | 90 | 100 |  | ASTM C1437 |  | 195 | Cylindrical specimens, 75 X 150 mm | ASTM C109 | [5 empty] | 136.4 |  |  | ASTM C469 | 43.4 | [30 empty] | USA | Evaluation of modulus of elasticity of ultra-high performance concrete https://doi.org/10.1016/j.conbuildmat.2017.07.158 | 2017 | Ref-15-Research
UHPC-2 | 1092 | Portland cement Type 1 cement |  | 273 | 0 |  | 0 | 0 | 0 | 0 | 0 | 0 | 0 |  | 0 | 0 | 0 | 0 | 0 |  | 647 | Arkansas River sand | 3 | Straight Steel Fibers | 27.3 | 12.7 | 0.2 | [8 empty] | 273 | HRWRA | 30.26 | heat curing | 90 | 100 |  | ASTM C1437 |  | 185 | Cylindrical specimens, 75 X 150 mm | ASTM C109 | [5 empty] | 137.9 |  |  | ASTM C469 | 44.5
UHPC-3 | 1092 | Portland cement Type 1 cement |  | 273 | 0 |  | 0 | 0 | 0 | 0 | 0 | 0 | 0 |  | 0 | 0 | 0 | 0 | 0 |  | 647 | Arkansas River sand | 3 | Straight Steel Fibers | 54.6 | 12.7 | 0.2 | [8 empty] | 273 | HRWRA | 30.26 | heat curing | 90 | 100 |  | ASTM C1437 |  | 175 | Cylindrical specimens, 75 X 150 mm | ASTM C109 | [5 empty] | 140.8 |  |  | ASTM C469 | 45.9
UHPC-4 | 1092 | Portland cement Type 1 cement |  | 273 | 0 |  | 0 | 0 | 0 | 0 | 0 | 0 | 0 |  | 0 | 0 | 0 | 0 | 0 |  | 647 | Arkansas River sand | 3 | Straight Steel Fibers | 81.9 | 12.7 | 0.2 | [8 empty] | 273 | HRWRA | 30.26 | heat curing | 90 | 100 |  | ASTM C1437 |  | 170 | Cylindrical specimens, 75 X 150 mm | ASTM C109 | [5 empty] | 155.3 |  |  | ASTM C469 | 45.9
UHPC-5 | 1280 | Portland cement Type 1 cement |  | 320 | 0 |  | 0 | 0 | 0 | 0 | 0 | 0 | 0 |  | 0 | 0 | 0 | 0 | 0 |  | 310 | Arkansas River sand | 3 | [12 empty] | 320 | HRWRA | 38.22 | heat curing | 90 | 100 |  | ASTM C1437 |  | 210 | Cylindrical specimens, 75 X 150 mm | ASTM C109 | [5 empty] | 135 |  |  | ASTM C469 | 37.6
UHPC-6 | 1280 | Portland cement Type 1 cement |  | 320 | 0 |  | 0 | 0 | 0 | 0 | 0 | 0 | 0 |  | 0 | 0 | 0 | 0 | 0 |  | 310 | Arkansas River sand | 3 | Straight Steel Fibers | 32 | 12.7 | 0.2 | [8 empty] | 320 | HRWRA | 38.22 | heat curing | 90 | 100 |  | ASTM C1437 |  | 200 | Cylindrical specimens, 75 X 150 mm | ASTM C109 | [5 empty] | 135.9 |  |  | ASTM C469 | 40.3
UHPC-7 | 1280 | Portland cement Type 1 cement |  | 320 | 0 |  | 0 | 0 | 0 | 0 | 0 | 0 | 0 |  | 0 | 0 | 0 | 0 | 0 |  | 310 | Arkansas River sand | 3 | Straight Steel Fibers | 64 | 12.7 | 0.2 | [8 empty] | 320 | HRWRA | 38.22 | heat curing | 90 | 100 |  | ASTM C1437 |  | 195 | Cylindrical specimens, 75 X 150 mm | ASTM C109 | [5 empty] | 143.2 |  |  | ASTM C469 | 41
UHPC-8 | 1280 | Portland cement Type 1 cement |  | 320 | 0 |  | 0 | 0 | 0 | 0 | 0 | 0 | 0 |  | 0 | 0 | 0 | 0 | 0 |  | 310 | Arkansas River sand | 3 | Straight Steel Fibers | 96 | 12.7 | 0.2 | [8 empty] | 320 | HRWRA | 38.22 | heat curing | 90 | 100 |  | ASTM C1437 |  | 185 | Cylindrical specimens, 75 X 150 mm | ASTM C109 | [5 empty] | 145.7 |  |  | ASTM C469 | 43.4
UHPC-9 | 1280 | Portland cement Type 1 cement |  | 320 | 0 |  | 0 | 0 | 0 | 0 | 0 | 0 | 0 |  | 0 | 0 | 0 | 0 | 0 |  | 310 | Arkansas River sand | 3 | [12 empty] | 320 | HRWRA | 77.22 | heat curing | 90 | 100 |  | ASTM C1437 |  | 230 | Cylindrical specimens, 75 X 150 mm | ASTM C109 | [5 empty] | 124.1 |  |  | ASTM C469 | 37.2
UHPC-10 | 1280 | Portland cement Type 1 cement |  | 320 | 0 |  | 0 | 0 | 0 | 0 | 0 | 0 | 0 |  | 0 | 0 | 0 | 0 | 0 |  | 310 | Arkansas River sand | 3 | Straight Steel Fibers | 32 | 12.7 | 0.2 | [8 empty] | 320 | HRWRA | 77.22 | heat curing | 90 | 100 |  | ASTM C1437 |  | 220 | Cylindrical specimens, 75 X 150 mm | ASTM C109 | [5 empty] | 128.3 |  |  | ASTM C469 | 37.9
UHPC-11 | 1280 | Portland cement Type 1 cement |  | 320 | 0 |  | 0 | 0 | 0 | 0 | 0 | 0 | 0 |  | 0 | 0 | 0 | 0 | 0 |  | 310 | Arkansas River sand | 3 | Straight Steel Fibers | 64 | 12.7 | 0.2 | [8 empty] | 320 | HRWRA | 77.22 | heat curing | 90 | 100 |  | ASTM C1437 |  | 210 | Cylindrical specimens, 75 X 150 mm | ASTM C109 | [5 empty] | 127.6 |  |  | ASTM C469 | 40
UHPC-12 | 1280 | Portland cement Type 1 cement |  | 320 | 0 |  | 0 | 0 | 0 | 0 | 0 | 0 | 0 |  | 0 | 0 | 0 | 0 | 0 |  | 310 | Arkansas River sand | 3 | Straight Steel Fibers | 96 | 12.7 | 0.2 | [8 empty] | 320 | HRWRA | 77.22 | heat curing | 90 | 100 |  | ASTM C1437 |  | 195 | Cylindrical specimens, 75 X 150 mm | ASTM C109 | [5 empty] | 144.1 |  |  | ASTM C469 | 42.7
UHPC-13 | 1280 | Portland cement Type 1 cement |  | 320 | 292 | Class C | 0 | 0 | 0 | 0 | 0 | 0 | 0 |  | 0 | 0 | 0 | 0 | 0 |  | 0 | [14 empty] | 320 | HRWRA | 35.37 | heat curing | 90 | 100 |  | ASTM C1437 |  | 205 | Cylindrical specimens, 75 X 150 mm | ASTM C109 | [5 empty] | 135.5 |  |  | ASTM C469 | 36.9
UHPC-14 | 1280 | Portland cement Type 1 cement |  | 320 | 292 | Class C | 0 | 0 | 0 | 0 | 0 | 0 | 0 |  | 0 | 0 | 0 | 0 | 0 |  | 0 |  |  | Straight Steel Fibers | 32 | 12.7 | 0.2 | [8 empty] | 320 | HRWRA | 35.37 | heat curing | 90 | 100 |  | ASTM C1437 |  | 200 | Cylindrical specimens, 75 X 150 mm | ASTM C109 | [5 empty] | 146.8 |  |  | ASTM C469 | 38.3
UHPC-15 | 1280 | Portland cement Type 1 cement |  | 320 | 292 | Class C | 0 | 0 | 0 | 0 | 0 | 0 | 0 |  | 0 | 0 | 0 | 0 | 0 |  | 0 |  |  | Straight Steel Fibers | 64 | 12.7 | 0.2 | [8 empty] | 320 | HRWRA | 35.37 | heat curing | 90 | 100 |  | ASTM C1437 |  | 195 | Cylindrical specimens, 75 X 150 mm | ASTM C109 | [5 empty] | 144.7 |  |  | ASTM C469 | 39.3
UHPC-16 | 1280 | Portland cement Type 1 cement |  | 320 | 292 | Class C | 0 | 0 | 0 | 0 | 0 | 0 | 0 |  | 0 | 0 | 0 | 0 | 0 |  | 0 |  |  | Straight Steel Fibers | 96 | 12.7 | 0.2 | [8 empty] | 320 | HRWRA | 35.37 | heat curing | 90 | 100 |  | ASTM C1437 |  | 180 | Cylindrical specimens, 75 X 150 mm | ASTM C109 | [5 empty] | 162.4 |  |  | ASTM C469 | 43.1
S0 | 675 | Type III portland cement |  | 43 | 422 | Class C | 0 | 0 | 0 | 0 | 0 | 0 | 0 |  | 0 | 0 | 0 | 0 | 0 |  | 992 | River Sand + Masonry sand + Lightweight sand | 4.75 | [12 empty] | 228 | polycarboxylate-based HRWR | 9.12 | Standard Curing | 23 | 100 |  | ASTM C230 |  | 280 | 50 x 50 x 50 | ASTM C109 |  |  | 125 |  |  | 140 | [11 empty] | 76.2 x 76.2 x 304.8 | ASTM C1609 |  |  | 9.6 |  |  | 1.5 | [6 empty] | ASTM C1698 | 470 | 500 | [6 empty] | USA | Effect of Hybrid Fibers on Fresh Properties, Mechanical Properties, and Autogenous Shrinkage of Cost-Effective UHPC https://doi.org/10.1061/(ASCE)MT.1943-5533.0002212 | 2018 | Ref-16-Research
S1 | 668 | Type III portland cement |  | 42.5 | 418 | Class C | 0 | 0 | 0 | 0 | 0 | 0 | 0 |  | 0 | 0 | 0 | 0 | 0 |  | 982 | River Sand + Masonry sand + Lightweight sand | 4.75 | Straight Steel Fibers | 78 | 13 | 0.2 | 1900 | 203 | [6 empty] | 225.7 | polycarboxylate-based HRWR | 10.1565 | Standard Curing | 23 | 100 |  | ASTM C230 |  | 280 | 50 x 50 x 50 | ASTM C109 |  |  | 130 |  |  | 143 | [11 empty] | 76.2 x 76.2 x 304.8 | ASTM C1609 |  |  | 12.5 |  |  | 38.5 | [6 empty] | ASTM C1698 | 350 | 370
S2 (reference) | 663 | Type III portland cement |  | 42 | 367 | Class C | 0 | 0 | 0 | 0 | 0 | 0 | 0 |  | 0 | 0 | 0 | 0 | 0 |  | 955 | River Sand + Masonry sand + Lightweight sand | 4.75 | Straight Steel Fibers | 156 | 13 | 0.2 | 1900 | 203 | [6 empty] | 214.4 | polycarboxylate-based HRWR | 10.72 | Standard Curing | 23 | 100 |  | ASTM C230 |  | 280 | 50 x 50 x 50 | ASTM C109 |  |  | 138 |  |  | 153 | [7 empty] | 6.8 |  |  |  | 76.2 x 76.2 x 304.8 | ASTM C1609 |  |  | 21.3 |  | 11.8 | 51.9 | [6 empty] | ASTM C1698 | 280 | 310
PVA0.5S1.5 | 663 | Type III portland cement |  | 42 | 367 | Class C | 0 | 0 | 0 | 0 | 0 | 0 | 0 |  | 0 | 0 | 0 | 0 | 0 |  | 955 | River Sand + Masonry sand + Lightweight sand | 4.75 | Straight Steel Fibers | 117 | 8 | 0.032 | 1900 | 203 | PVA | 6.5 | 8 | 0.038 | 1400 |  | 214.4 | polycarboxylate-based HRWR | 12.864 | Standard Curing | 23 | 100 |  | ASTM C230 |  | 280 | 50 x 50 x 50 | ASTM C109 |  |  | 142 |  |  | 160 | [11 empty] | 76.2 x 76.2 x 304.8 | ASTM C1609 |  |  | 23.4 |  |  | 58.5 | [6 empty] | ASTM C1698 | 220 | 240
H0.5S1.5 | 663 | Type III portland cement |  | 42 | 367 | Class C | 0 | 0 | 0 | 0 | 0 | 0 | 0 |  | 0 | 0 | 0 | 0 | 0 |  | 955 | River Sand + Masonry sand + Lightweight sand | 4.75 | Straight Steel Fibers | 117 | 13 | 0.2 | 1900 | 203 | Hooked end steel fiber | 39 | 30 | 0.5 | 1900 |  | 214.4 | polycarboxylate-based HRWR | 10.72 | Standard Curing | 23 | 100 |  | ASTM C230 |  | 280 | 50 x 50 x 50 | ASTM C109 |  |  | 140 |  |  | 160 | [7 empty] | 7.3 |  |  |  | 76.2 x 76.2 x 304.8 | ASTM C1609 |  |  | 23.4 |  | 14.2 | 61.7 | [6 empty] | ASTM C1698 | 260 | 280
H1S1 | 663 | Type III portland cement |  | 42 | 367 | Class C | 0 | 0 | 0 | 0 | 0 | 0 | 0 |  | 0 | 0 | 0 | 0 | 0 |  | 955 | River Sand + Masonry sand + Lightweight sand | 4.75 | Straight Steel Fibers | 78 | 13 | 0.2 | 1900 | 203 | Hooked end steel fiber | 78 | 30 | 0.5 | 1900 |  | 214.4 | polycarboxylate-based HRWR | 11.792 | Standard Curing | 23 | 100 |  | ASTM C230 |  | 280 | 50 x 50 x 50 | ASTM C109 |  |  | 145 |  |  | 160 | [7 empty] | 8 |  |  |  | 76.2 x 76.2 x 304.8 | ASTM C1609 |  |  | 26.5 |  | 14.7 | 66.9 | [6 empty] | ASTM C1698 | 300 | 320
H1.5S0.5 | 663 | Type III portland cement |  | 42 | 367 | Class C | 0 | 0 | 0 | 0 | 0 | 0 | 0 |  | 0 | 0 | 0 | 0 | 0 |  | 955 | River Sand + Masonry sand + Lightweight sand | 4.75 | Straight Steel Fibers | 39 | 13 | 0.2 | 1900 | 203 | Hooked end steel fiber | 117 | 30 | 0.5 | 1900 |  | 214.4 | polycarboxylate-based HRWR | 17.152 | Standard Curing | 23 | 100 |  | ASTM C230 |  | 280 | 50 x 50 x 50 | ASTM C109 |  |  | 127 |  |  | 150 | [7 empty] | 6.7 |  |  |  | 76.2 x 76.2 x 304.8 | ASTM C1609 |  |  | 21.6 |  | 11.2 | 53.4 | [6 empty] | ASTM C1698 | 330 | 350
H2 | 663 | Type III portland cement |  | 42 | 367 | Class C | 0 | 0 | 0 | 0 | 0 | 0 | 0 |  | 0 | 0 | 0 | 0 | 0 |  | 955 | River Sand + Masonry sand + Lightweight sand | 4.75 | Hooked End Steel Fiber | 156 | 30 | 0.5 | 1900 | 203 | [6 empty] | 214.4 | polycarboxylate-based HRWR | 23.584 | Standard Curing | 23 | 100 |  | ASTM C230 |  | 280 | 50 x 50 x 50 | ASTM C109 |  |  | 122 |  |  | 145 | [7 empty] | 6 |  |  |  | 76.2 x 76.2 x 304.8 | ASTM C1609 |  |  | 20.4 |  | 9.5 | 49.8 | [6 empty] | ASTM C1698 | 370 | 400
S3 | 654 | Type III portland cement |  | 41.7 | 409 | Class C | 0 | 0 | 0 | 0 | 0 | 0 | 0 |  | 0 | 0 | 0 | 0 | 0 |  | 962 | River Sand + Masonry sand + Lightweight sand | 4.75 | Straight Steel Fibers | 234 | 13 | 0.2 | 1900 | 203 | [6 empty] | 220.94 | polycarboxylate-based HRWR | 27.6175 | Standard Curing | 23 | 100 |  | ASTM C230 |  | 280 | 50 x 50 x 50 | ASTM C109 |  |  | 140 |  |  | 158 | [11 empty] | 76.2 x 76.2 x 304.8 | ASTM C1609 |  |  | 22.4 |  |  | 51.1 | [6 empty] | ASTM C1698 | 250 | 270
S4 | 648 | Type III portland cement |  | 41.3 | 405 | Class C | 0 | 0 | 0 | 0 | 0 | 0 | 0 |  | 0 | 0 | 0 | 0 | 0 |  | 952 | River Sand + Masonry sand + Lightweight sand | 4.75 | Straight Steel Fibers | 312 | 13 | 0.2 | 1900 | 203 | [6 empty] | 218.86 | polycarboxylate-based HRWR | 32.829 | Standard Curing | 23 | 100 |  | ASTM C230 |  | 280 | 50 x 50 x 50 | ASTM C109 |  |  | 136 |  |  | 150 | [11 empty] | 76.2 x 76.2 x 304.8 | ASTM C1609 |  |  | 23 |  |  | 48.1 | [6 empty] | ASTM C1698 | 200 | 220
S5 | 641 | Type III portland cement |  | 40.8 | 401 | Class C | 0 | 0 | 0 | 0 | 0 | 0 | 0 |  | 0 | 0 | 0 | 0 | 0 |  | 943 | River Sand + Masonry sand + Lightweight sand | 4.75 | Straight Steel Fibers | 390 | 13 | 0.2 | 1900 | 203 | [6 empty] | 216.56 | polycarboxylate-based HRWR | 43.312 | Standard Curing | 23 | 100 |  | ASTM C230 |  | 280 | 50 x 50 x 50 | ASTM C109 |  |  | 130 |  |  | 146 | [11 empty] | 76.2 x 76.2 x 304.8 | ASTM C1609 |  |  | 22 |  |  | 44.2 | [6 empty] | ASTM C1698 | 160 | 180
A0 | 809 | P.I 42.5 Portland cement | 42.5 | 270 | 0 |  | 0 | 0 | 0 | 0 | 0 | 0 | 0 |  | 0 | 0 | 0 | 0 | 0 |  | 1079 | Natural River sand | 2.36 | [12 empty] | 177 | polycarboxylate-based superplasticizer | 21.6 | Standard Curing | 20 |  |  | GB/T 2419-2005 |  | 215 | 40 x 40 x 160 |  |  | 65 | 92 |  |  | 105 |  | 112 | [9 empty] | 40 x 40 x 160 | ASTM C1018 |  |  | 21 | [18 empty] | China | Effects of steel fiber content and shape on mechanical properties of ultra high performance concrete https://doi.org/10.1016/j.conbuildmat.2015.11.028 | 2015 | Ref-17-Research
A1 | 800 | P.I 42.5 Portland cement | 42.5 | 267 | 0 |  | 0 | 0 | 0 | 0 | 0 | 0 | 0 |  | 0 | 0 | 0 | 0 | 0 |  | 1067 | Natural River sand | 2.36 | Straight Steel Fibers | 78 | 13 | 0.2 | 2800 | [7 empty] | 175 | polycarboxylate-based superplasticizer | 21.3 | Standard Curing | 20 |  |  | GB/T 2419-2005 |  | 185 | 40 x 40 x 160 |  |  | 90 | 115 |  |  | 130 |  | 150 | [9 empty] | 40 x 40 x 160 | ASTM C1018 |  |  | 22
A2 | 792 | P.I 42.5 Portland cement | 42.5 | 264 | 0 |  | 0 | 0 | 0 | 0 | 0 | 0 | 0 |  | 0 | 0 | 0 | 0 | 0 |  | 1056 | Natural River sand | 2.36 | Straight Steel Fibers | 156 | 13 | 0.2 | 2800 | [7 empty] | 173 | polycarboxylate-based superplasticizer | 21.1 | Standard Curing | 20 |  |  | GB/T 2419-2005 |  | 170 | 40 x 40 x 160 |  |  | 105 | 123 |  |  | 152 |  | 165 | [9 empty] | 40 x 40 x 160 | ASTM C1018 |  |  | 27
A3 | 784 | P.I 42.5 Portland cement | 42.5 | 261 | 0 |  | 0 | 0 | 0 | 0 | 0 | 0 | 0 |  | 0 | 0 | 0 | 0 | 0 |  | 1045 | Natural River sand | 2.36 | Straight Steel Fibers | 234 | 13 | 0.2 | 2800 | [7 empty] | 171 | polycarboxylate-based superplasticizer | 20.9 | Standard Curing | 20 |  |  | GB/T 2419-2005 |  | 140 | 40 x 40 x 160 |  |  | 108 | 125 |  |  | 160 |  | 170 | [9 empty] | 40 x 40 x 160 | ASTM C1018 |  |  | 38
B1 | 800 | P.I 42.5 Portland cement | 42.5 | 267 | 0 |  | 0 | 0 | 0 | 0 | 0 | 0 | 0 |  | 0 | 0 | 0 | 0 | 0 |  | 1067 | Natural River sand | 2.36 | Corrugated Steel Fiber | 78 | 13 | 0.2 | 2800 | [7 empty] | 175 | polycarboxylate-based superplasticizer | 21.3 | Standard Curing | 20 |  |  | GB/T 2419-2005 |  | 180 | 40 x 40 x 160 | [6 empty] | 132 | [11 empty] | 40 x 40 x 160 | ASTM C1018 |  |  | 24
B2 | 792 | P.I 42.5 Portland cement | 42.5 | 264 | 0 |  | 0 | 0 | 0 | 0 | 0 | 0 | 0 |  | 0 | 0 | 0 | 0 | 0 |  | 1056 | Natural River sand | 2.36 | Corrugated Steel Fiber | 156 | 13 | 0.2 | 2800 | [7 empty] | 173 | polycarboxylate-based superplasticizer | 21.1 | Standard Curing | 20 |  |  | GB/T 2419-2005 |  | 165 | 40 x 40 x 160 | [6 empty] | 153 | [11 empty] | 40 x 40 x 160 | ASTM C1018 |  |  | 32
B3 | 784 | P.I 42.5 Portland cement | 42.5 | 261 | 0 |  | 0 | 0 | 0 | 0 | 0 | 0 | 0 |  | 0 | 0 | 0 | 0 | 0 |  | 1045 | Natural River sand | 2.36 | Corrugated Steel Fiber | 234 | 13 | 0.2 | 2800 | [7 empty] | 171 | polycarboxylate-based superplasticizer | 20.9 | Standard Curing | 20 |  |  | GB/T 2419-2005 |  | 135 | 40 x 40 x 160 | [6 empty] | 163 | [11 empty] | 40 x 40 x 160 | ASTM C1018 |  |  | 39
C1 | 800 | P.I 42.5 Portland cement | 42.5 | 267 | 0 |  | 0 | 0 | 0 | 0 | 0 | 0 | 0 |  | 0 | 0 | 0 | 0 | 0 |  | 1067 | Natural River sand | 2.36 | Hooked End Steel Fiber | 78 | 13 | 0.2 | 2800 | [7 empty] | 175 | polycarboxylate-based superplasticizer | 21.3 | Standard Curing | 20 |  |  | GB/T 2419-2005 |  | 175 | 40 x 40 x 160 | [6 empty] | 142 | [11 empty] | 40 x 40 x 160 | ASTM C1018 |  |  | 27
C2 | 792 | P.I 42.5 Portland cement | 42.5 | 264 | 0 |  | 0 | 0 | 0 | 0 | 0 | 0 | 0 |  | 0 | 0 | 0 | 0 | 0 |  | 1056 | Natural River sand | 2.36 | Hooked End Steel Fiber | 156 | 13 | 0.2 | 2800 | [7 empty] | 173 | polycarboxylate-based superplasticizer | 21.1 | Standard Curing | 20 |  |  | GB/T 2419-2005 |  | 148 | 40 x 40 x 160 | [6 empty] | 160 | [11 empty] | 40 x 40 x 160 | ASTM C1018 |  |  | 34
C3 | 784 | P.I 42.5 Portland cement | 42.5 | 261 | 0 |  | 0 | 0 | 0 | 0 | 0 | 0 | 0 |  | 0 | 0 | 0 | 0 | 0 |  | 1045 | Natural River sand | 2.36 | Hooked End Steel Fiber | 234 | 13 | 0.2 | 2800 | [7 empty] | 171 | polycarboxylate-based superplasticizer | 20.9 | Standard Curing | 20 |  |  | GB/T 2419-2005 |  | 115 | 40 x 40 x 160 | [6 empty] | 167 | [11 empty] | 40 x 40 x 160 | ASTM C1018 |  |  | 42
U20S | 863 | ordinary portland cement | 42.5 | 216 | 0 |  | 0 | 0 | 0 | 0 | 0 | 0 | 0 |  | 0 | 0 | 0 | 0 | 0 |  | 1079 | Natural River sand | 2.36 | [12 empty] | 194.22 | polycarboxylate-based superplasticizer | 46.397 | Standard Curing | 20 | 95 |  |  |  | 240 | 40 x 40 x 40 | [6 empty] | 115 | [11 empty] | 40 x 40 x 160 | ASTM C1018 |  |  | 25 | [18 empty] | China | Investigation of mechanical properties and shrinkage of ultra-high performance concrete: Influence of steel fiber content and shape https://doi.org/10.1016/j.compositesb.2019.107021 | 2019 | Ref-18-Research
U20-1%S | 863 | ordinary portland cement | 42.5 | 216 | 0 |  | 0 | 0 | 0 | 0 | 0 | 0 | 0 |  | 0 | 0 | 0 | 0 | 0 |  | 1001 | Natural River sand | 2.36 | Straight Steel Fibers | 78 | 13 | 0.2 | 2800 | [7 empty] | 194.22 | polycarboxylate-based superplasticizer | 70.135 | Standard Curing | 20 | 95 |  |  |  | 240 | 40 x 40 x 40 | [6 empty] | 125 | [11 empty] | 40 x 40 x 160 | ASTM C1018 |  |  | 30
U20-2%S | 863 | ordinary portland cement | 42.5 | 216 | 0 |  | 0 | 0 | 0 | 0 | 0 | 0 | 0 |  | 0 | 0 | 0 | 0 | 0 |  | 923 | Natural River sand | 2.36 | Straight Steel Fibers | 156 | 13 | 0.2 | 2800 | [7 empty] | 194.22 | polycarboxylate-based superplasticizer | 92.794 | Standard Curing | 20 | 95 |  |  |  | 240 | 40 x 40 x 40 | [6 empty] | 140 | [11 empty] | 40 x 40 x 160 | ASTM C1018 |  |  | 40
U20-3%S | 863 | ordinary portland cement | 42.5 | 216 | 0 |  | 0 | 0 | 0 | 0 | 0 | 0 | 0 |  | 0 | 0 | 0 | 0 | 0 |  | 845 | Natural River sand | 2.36 | Straight Steel Fibers | 234 | 13 | 0.2 | 2800 | [7 empty] | 194.22 | polycarboxylate-based superplasticizer | 104.663 | Standard Curing | 20 | 95 |  |  |  | 240 | 40 x 40 x 40 | [6 empty] | 155 | [11 empty] | 40 x 40 x 160 | ASTM C1018 |  |  | 43
U20C | 863 | ordinary portland cement | 42.5 | 216 | 0 |  | 0 | 0 | 0 | 0 | 0 | 0 | 0 |  | 0 | 0 | 0 | 0 | 0 |  | 1079 | Natural River sand | 2.36 | [12 empty] | 194.22 | polycarboxylate-based superplasticizer | 46.397 | Standard Curing | 20 | 95 |  |  |  | 240 | 40 x 40 x 40 | [6 empty] | 115 | [11 empty] | 40 x 40 x 160 | ASTM C1018 |  |  | 25
U20-1%C | 863 | ordinary portland cement | 42.5 | 216 | 0 |  | 0 | 0 | 0 | 0 | 0 | 0 | 0 |  | 0 | 0 | 0 | 0 | 0 |  | 1001 | Natural River sand | 2.36 | Corrugated Steel Fiber | 78 | 13 | 0.2 | 2800 | [7 empty] | 194.22 | polycarboxylate-based superplasticizer | 70.135 | Standard Curing | 20 | 95 |  |  |  | 240 | 40 x 40 x 40 | [6 empty] | 130 | [11 empty] | 40 x 40 x 160 | ASTM C1018 |  |  | 33
U20-2%C | 863 | ordinary portland cement | 42.5 | 216 | 0 |  | 0 | 0 | 0 | 0 | 0 | 0 | 0 |  | 0 | 0 | 0 | 0 | 0 |  | 923 | Natural River sand | 2.36 | Corrugated Steel Fiber | 156 | 13 | 0.2 | 2800 | [7 empty] | 194.22 | polycarboxylate-based superplasticizer | 92.794 | Standard Curing | 20 | 95 |  |  |  | 240 | 40 x 40 x 40 | [6 empty] | 150 | [11 empty] | 40 x 40 x 160 | ASTM C1018 |  |  | 41
U20-3%C | 863 | ordinary portland cement | 42.5 | 216 | 0 |  | 0 | 0 | 0 | 0 | 0 | 0 | 0 |  | 0 | 0 | 0 | 0 | 0 |  | 845 | Natural River sand | 2.36 | Corrugated Steel Fiber | 234 | 13 | 0.2 | 2800 | [7 empty] | 194.22 | polycarboxylate-based superplasticizer | 104.663 | Standard Curing | 20 | 95 |  |  |  | 240 | 40 x 40 x 40 | [6 empty] | 160 | [11 empty] | 40 x 40 x 160 | ASTM C1018 |  |  | 46
U20H | 863 | ordinary portland cement | 42.5 | 216 | 0 |  | 0 | 0 | 0 | 0 | 0 | 0 | 0 |  | 0 | 0 | 0 | 0 | 0 |  | 1079 | Natural River sand | 2.36 | [12 empty] | 194.22 | polycarboxylate-based superplasticizer | 46.397 | Standard Curing | 20 | 95 |  |  |  | 240 | 40 x 40 x 40 | [6 empty] | 115 | [11 empty] | 40 x 40 x 160 | ASTM C1018 |  |  | 25
U20-1%H | 863 | ordinary portland cement | 42.5 | 216 | 0 |  | 0 | 0 | 0 | 0 | 0 | 0 | 0 |  | 0 | 0 | 0 | 0 | 0 |  | 1001 | Natural River sand | 2.36 | Hooked End Steel Fiber | 78 | 13 | 0.2 | 2800 | [7 empty] | 194.22 | polycarboxylate-based superplasticizer | 70.135 | Standard Curing | 20 | 95 |  |  |  | 240 | 40 x 40 x 40 | [6 empty] | 138 | [11 empty] | 40 x 40 x 160 | ASTM C1018 |  |  | 38
U20-2%H | 863 | ordinary portland cement | 42.5 | 216 | 0 |  | 0 | 0 | 0 | 0 | 0 | 0 | 0 |  | 0 | 0 | 0 | 0 | 0 |  | 923 | Natural River sand | 2.36 | Hooked End Steel Fiber | 156 | 13 | 0.2 | 2800 | [7 empty] | 194.22 | polycarboxylate-based superplasticizer | 92.794 | Standard Curing | 20 | 95 |  |  |  | 240 | 40 x 40 x 40 | [6 empty] | 155 | [11 empty] | 40 x 40 x 160 | ASTM C1018 |  |  | 44
U20-3%H | 863 | ordinary portland cement | 42.5 | 216 | 0 |  | 0 | 0 | 0 | 0 | 0 | 0 | 0 |  | 0 | 0 | 0 | 0 | 0 |  | 845 | Natural River sand | 2.36 | Hooked End Steel Fiber | 234 | 13 | 0.2 | 2800 | [7 empty] | 194.22 | polycarboxylate-based superplasticizer | 104.663 | Standard Curing | 20 | 95 |  |  |  | 240 | 40 x 40 x 40 | [6 empty] | 162 | [11 empty] | 40 x 40 x 160 | ASTM C1018 |  |  | 54
Control | 960 | Portland cement type I 52.5R | 52.5 | 240 | 0 |  | 0 | 0 | 0 | 0 | 0 | 0 | 0 |  | 0 | 0 | 0 | 0 | 0 |  | 793.7 | Quartz Sand | 2.5 | [12 empty] | 234 | polycarboxylate-based SP | 45 | Standard Curing | 22 | [5 empty] | 50 x 50 x 50 | ASTM C39 |  |  | 105 |  |  | 137 | 150 | 155 | ASTM C469 | 39.2 | ASTM C496 | 8.4 | [5 empty] | 70 x 70 x 280 | RILEM 50-FMC/198 Technical Committee |  |  | 7 | [18 empty] | Turkey | Strain hardening ultra-high performance fiber reinforced cementitious composites: Effect of fiber type and concentration https://doi.org/10.1016/j.compositesb.2016.08.004 | 2016 | Ref-19-Research
MSF0.25 | 960 | Portland cement type I 52.5R | 52.5 | 240 | 0 |  | 0 | 0 | 0 | 0 | 0 | 0 | 0 |  | 0 | 0 | 0 | 0 | 0 |  | 787.1 | Quartz Sand | 2.5 | Straight Steel Fibers | 17.9 | 6 | 0.16 | 2250 | [7 empty] | 234 | polycarboxylate-based SP | 45 | Standard Curing | 22 | [5 empty] | 50 x 50 x 50 | ASTM C39 |  |  | 115 |  |  | 148 | 162 | 167 | ASTM C469 | 42.3 | ASTM C496 | 8.7 | [5 empty] | 70 x 70 x 280 | RILEM 50-FMC/198 Technical Committee |  |  | 7.2
MSF 0.5 | 960 | Portland cement type I 52.5R | 52.5 | 240 | 0 |  | 0 | 0 | 0 | 0 | 0 | 0 | 0 |  | 0 | 0 | 0 | 0 | 0 |  | 780.5 | Quartz Sand | 2.5 | Straight Steel Fibers | 35.9 | 6 | 0.16 | 2250 | [7 empty] | 234 | polycarboxylate-based SP | 45 | Standard Curing | 22 | [5 empty] | 50 x 50 x 50 | ASTM C39 |  |  | 120 |  |  | 150 | 165 | 168 | ASTM C469 | 42.5 | ASTM C496 | 9.1 | [5 empty] | 70 x 70 x 280 | RILEM 50-FMC/198 Technical Committee |  |  | 7.3
MSF 0.75 | 960 | Portland cement type I 52.5R | 52.5 | 240 | 0 |  | 0 | 0 | 0 | 0 | 0 | 0 | 0 |  | 0 | 0 | 0 | 0 | 0 |  | 773.8 | Quartz Sand | 2.5 | Straight Steel Fibers | 53.8 | 6 | 0.16 | 2250 | [7 empty] | 234 | polycarboxylate-based SP | 45 | Standard Curing | 22 | [5 empty] | 50 x 50 x 50 | ASTM C39 |  |  | 123 |  |  | 153 | 167 | 170 | ASTM C469 | 42.8 | ASTM C496 | 9.55 | [5 empty] | 70 x 70 x 280 | RILEM 50-FMC/198 Technical Committee |  |  | 7.4
MSF 1 | 960 | Portland cement type I 52.5R | 52.5 | 240 | 0 |  | 0 | 0 | 0 | 0 | 0 | 0 | 0 |  | 0 | 0 | 0 | 0 | 0 |  | 767.2 | Quartz Sand | 2.5 | Straight Steel Fibers | 71.7 | 6 | 0.16 | 2250 | [7 empty] | 234 | polycarboxylate-based SP | 45 | Standard Curing | 22 | [5 empty] | 50 x 50 x 50 | ASTM C39 |  |  | 126 |  |  | 156 | 170 | 173 | ASTM C469 | 44 | ASTM C496 | 9.75 | [5 empty] | 70 x 70 x 280 | RILEM 50-FMC/198 Technical Committee |  |  | 7.7
MSF 1.5 | 960 | Portland cement type I 52.5R | 52.5 | 240 | 0 |  | 0 | 0 | 0 | 0 | 0 | 0 | 0 |  | 0 | 0 | 0 | 0 | 0 |  | 754 | Quartz Sand | 2.5 | Straight Steel Fibers | 107.6 | 6 | 0.16 | 2250 | [7 empty] | 234 | polycarboxylate-based SP | 45 | Standard Curing | 22 | [5 empty] | 50 x 50 x 50 | ASTM C39 |  |  | 130 |  |  | 160 | 172 | 177 | ASTM C469 | 44.7 | ASTM C496 | 10 | [5 empty] | 70 x 70 x 280 | RILEM 50-FMC/198 Technical Committee |  |  | 7.9
MSF 2 | 960 | Portland cement type I 52.5R | 52.5 | 240 | 0 |  | 0 | 0 | 0 | 0 | 0 | 0 | 0 |  | 0 | 0 | 0 | 0 | 0 |  | 740.7 | Quartz Sand | 2.5 | Straight Steel Fibers | 143.4 | 6 | 0.16 | 2250 | [7 empty] | 234 | polycarboxylate-based SP | 45 | Standard Curing | 22 | [5 empty] | 50 x 50 x 50 | ASTM C39 |  |  | 135 |  |  | 163 | 173 | 180 | ASTM C469 | 45 | ASTM C496 | 10.1 | [5 empty] | 70 x 70 x 280 | RILEM 50-FMC/198 Technical Committee |  |  | 8
HSF0.25 | 960 | Portland cement type I 52.5R | 52.5 | 240 | 0 |  | 0 | 0 | 0 | 0 | 0 | 0 | 0 |  | 0 | 0 | 0 | 0 | 0 |  | 786.4 | Quartz Sand | 2.5 | Hooked End Steel Fiber | 19.6 | 30 | 0.55 | 1345 | [7 empty] | 234 | polycarboxylate-based SP | 45 | Standard Curing | 22 | [5 empty] | 50 x 50 x 50 | ASTM C39 |  |  | 118 |  |  | 145 | 161 | 165 | ASTM C469 | 39.2 | ASTM C496 | 8.6 | [5 empty] | 70 x 70 x 280 | RILEM 50-FMC/198 Technical Committee |  |  | 7.9
HSF 0.5 | 960 | Portland cement type I 52.5R | 52.5 | 240 | 0 |  | 0 | 0 | 0 | 0 | 0 | 0 | 0 |  | 0 | 0 | 0 | 0 | 0 |  | 779.2 | Quartz Sand | 2.5 | Hooked End Steel Fiber | 39.3 | 30 | 0.55 | 1345 | [7 empty] | 234 | polycarboxylate-based SP | 45 | Standard Curing | 22 | [5 empty] | 50 x 50 x 50 | ASTM C39 |  |  | 120 |  |  | 148 | 163 | 168 | ASTM C469 | 41.8 | ASTM C496 | 8.9 | [5 empty] | 70 x 70 x 280 | RILEM 50-FMC/198 Technical Committee |  |  | 10.7
HSF 0.75 | 960 | Portland cement type I 52.5R | 52.5 | 240 | 0 |  | 0 | 0 | 0 | 0 | 0 | 0 | 0 |  | 0 | 0 | 0 | 0 | 0 |  | 771.9 | Quartz Sand | 2.5 | Hooked End Steel Fiber | 58.9 | 30 | 0.55 | 1345 | [7 empty] | 234 | polycarboxylate-based SP | 45 | Standard Curing | 22 | [5 empty] | 50 x 50 x 50 | ASTM C39 |  |  | 122 |  |  | 152 | 165 | 167 | ASTM C469 | 42.7 | ASTM C496 | 9.15 | [5 empty] | 70 x 70 x 280 | RILEM 50-FMC/198 Technical Committee |  |  | 12.5
HSF 1 | 960 | Portland cement type I 52.5R | 52.5 | 240 | 0 |  | 0 | 0 | 0 | 0 | 0 | 0 | 0 |  | 0 | 0 | 0 | 0 | 0 |  | 764.7 | Quartz Sand | 2.5 | Hooked End Steel Fiber | 78.5 | 30 | 0.55 | 1345 | [7 empty] | 234 | polycarboxylate-based SP | 45 | Standard Curing | 22 | [5 empty] | 50 x 50 x 50 | ASTM C39 |  |  | 128 |  |  | 155 | 166 | 169 | ASTM C469 | 43 | ASTM C496 | 9.3 | [5 empty] | 70 x 70 x 280 | RILEM 50-FMC/198 Technical Committee |  |  | 13.2
HSF 1.5 | 960 | Portland cement type I 52.5R | 52.5 | 240 | 0 |  | 0 | 0 | 0 | 0 | 0 | 0 | 0 |  | 0 | 0 | 0 | 0 | 0 |  | 720.7 | Quartz Sand | 2.5 | Hooked End Steel Fiber | 117.8 | 30 | 0.55 | 1345 | [7 empty] | 234 | polycarboxylate-based SP | 57 | Standard Curing | 22 | [5 empty] | 50 x 50 x 50 | ASTM C39 |  |  | 130 |  |  | 157 | 167 | 171 | ASTM C469 | 43.1 | ASTM C496 | 9.5 | [5 empty] | 70 x 70 x 280 | RILEM 50-FMC/198 Technical Committee |  |  | 13.8
HSF 2 | 960 | Portland cement type I 52.5R | 52.5 | 240 | 0 |  | 0 | 0 | 0 | 0 | 0 | 0 | 0 |  | 0 | 0 | 0 | 0 | 0 |  | 706.2 | Quartz Sand | 2.5 | Hooked End Steel Fiber | 157 | 30 | 0.55 | 1345 | [7 empty] | 234 | polycarboxylate-based SP | 57 | Standard Curing | 22 | [5 empty] | 50 x 50 x 50 | ASTM C39 |  |  | 132 |  |  | 160 | 168 | 171 | ASTM C469 | 43.5 | ASTM C496 | 9.55 | [5 empty] | 70 x 70 x 280 | RILEM 50-FMC/198 Technical Committee |  |  | 14
GF0.25 | 960 | Portland cement type I 52.5R | 52.5 | 240 | 0 |  | 0 | 0 | 0 | 0 | 0 | 0 | 0 |  | 0 | 0 | 0 | 0 | 0 |  | 791.3 | Quartz Sand | 2.5 | Micro glass Fiber | 6.5 | 13 | 0.018 | 2000 | [7 empty] | 234 | polycarboxylate-based SP | 45 | Standard Curing | 22 | [5 empty] | 50 x 50 x 50 | ASTM C39 |  |  | 116 |  |  | 140 | 154 | 160 | ASTM C469 | 40.8 | ASTM C496 | 8.55 | [5 empty] | 70 x 70 x 280 | RILEM 50-FMC/198 Technical Committee |  |  | 7.8
GF 0.5 | 960 | Portland cement type I 52.5R | 52.5 | 240 | 0 |  | 0 | 0 | 0 | 0 | 0 | 0 | 0 |  | 0 | 0 | 0 | 0 | 0 |  | 788.9 | Quartz Sand | 2.5 | Micro glass Fiber | 13 | 13 | 0.018 | 2000 | [7 empty] | 234 | polycarboxylate-based SP | 45 | Standard Curing | 22 | [5 empty] | 50 x 50 x 50 | ASTM C39 |  |  | 119 |  |  | 144 | 156 | 162 | ASTM C469 | 41 | ASTM C496 | 8.85 | [5 empty] | 70 x 70 x 280 | RILEM 50-FMC/198 Technical Committee |  |  | 7.9
GF 0.75 | 960 | Portland cement type I 52.5R | 52.5 | 240 | 0 |  | 0 | 0 | 0 | 0 | 0 | 0 | 0 |  | 0 | 0 | 0 | 0 | 0 |  | 793.9 | Quartz Sand | 2.5 | Micro glass Fiber | 19.5 | 13 | 0.018 | 2000 | [7 empty] | 234 | polycarboxylate-based SP | 42 | Standard Curing | 22 | [5 empty] | 50 x 50 x 50 | ASTM C39 |  |  | 122 |  |  | 149 | 158 | 163 | ASTM C469 | 41.2 | ASTM C496 | 9 | [5 empty] | 70 x 70 x 280 | RILEM 50-FMC/198 Technical Committee |  |  | 9
GF 1 | 960 | Portland cement type I 52.5R | 52.5 | 240 | 0 |  | 0 | 0 | 0 | 0 | 0 | 0 | 0 |  | 0 | 0 | 0 | 0 | 0 |  | 798.8 | Quartz Sand | 2.5 | Micro glass Fiber | 26 | 13 | 0.018 | 2000 | [7 empty] | 234 | polycarboxylate-based SP | 39 | Standard Curing | 22 | [5 empty] | 50 x 50 x 50 | ASTM C39 |  |  | 125 |  |  | 150 | 159 | 165 | ASTM C469 | 42 | ASTM C496 | 9.1 | [5 empty] | 70 x 70 x 280 | RILEM 50-FMC/198 Technical Committee |  |  | 9.2
GF 1.5 | 960 | Portland cement type I 52.5R | 52.5 | 240 | 0 |  | 0 | 0 | 0 | 0 | 0 | 0 | 0 |  | 0 | 0 | 0 | 0 | 0 |  | 698.3 | Quartz Sand | 2.5 | Micro glass Fiber | 39 | 13 | 0.018 | 2000 | [7 empty] | 234 | polycarboxylate-based SP | 78 | Standard Curing | 22 | [5 empty] | 50 x 50 x 50 | ASTM C39 |  |  | 129 |  |  | 154 | 163 | 167 | ASTM C469 | 42.5 | ASTM C496 | 9.3 | [5 empty] | 70 x 70 x 280 | RILEM 50-FMC/198 Technical Committee |  |  | 11.2
GF 2 | 960 | Portland cement type I 52.5R | 52.5 | 240 | 0 |  | 0 | 0 | 0 | 0 | 0 | 0 | 0 |  | 0 | 0 | 0 | 0 | 0 |  | 649.3 | Quartz Sand | 2.5 | Micro glass Fiber | 52 | 13 | 0.018 | 2000 | [7 empty] | 234 | polycarboxylate-based SP | 96 | Standard Curing | 22 | [5 empty] | 50 x 50 x 50 | ASTM C39 |  |  | 127 |  |  | 150 | 161 | 168 | ASTM C469 | 42.3 | ASTM C496 | 9.2 | [5 empty] | 70 x 70 x 280 | RILEM 50-FMC/198 Technical Committee |  |  | 10.8
MH0 | 625.1 | portland cement |  | 104.2 | 312.6 | Class F | 0 | 0 | 0 | 0 | 0 | 0 | 0 |  | 0 | 0 | 0 | 0 | 0 |  | 1041.9 | Natural River sand |  | Straight Steel Fibers | 196.3 | 13 | 0.22 | 2850 | [7 empty] | 166.7 | Polycarboxylate superplasticizer powder | 16.8 | Steam curing | 85 | [5 empty] | 40 × 40 × 160 | BS EN 196-1 | [5 empty] | 160 | [11 empty] | 40 x 40 x 160 | BS EN 196-1 |  |  | 48 | [18 empty] | China | Influence of Hybrid Fiber Reinforcement on Mechanical Properties and Autogenous Shrinkage of an Ecological UHPFRCC https://doi.org/10.1061/(ASCE)MT.1943-5533.0002650 | 2019 | Ref-20-Research
MH1 | 625.1 | portland cement |  | 104.2 | 312.6 | Class F | 0 | 0 | 0 | 0 | 0 | 0 | 0 |  | 0 | 0 | 0 | 0 | 0 |  | 1041.9 | Natural River sand |  | Straight Steel Fibers | 157 | 13 | 0.22 | 2850 |  | Hooked end steel fiber | 39.3 | 13 | 0.22 | 2850 |  | 166.7 | Polycarboxylate superplasticizer powder | 16.8 | Steam curing | 85 | [5 empty] | 40 × 40 × 160 | BS EN 196-1 | [5 empty] | 170 | [11 empty] | 40 x 40 x 160 | BS EN 196-1 |  |  | 47.5
MH2 | 625.1 | portland cement |  | 104.2 | 312.6 | Class F | 0 | 0 | 0 | 0 | 0 | 0 | 0 |  | 0 | 0 | 0 | 0 | 0 |  | 1041.9 | Natural River sand |  | Straight Steel Fibers | 147.2 | 13 | 0.22 | 2850 |  | Hooked end steel fiber | 49.1 | 13 | 0.22 | 2850 |  | 166.7 | Polycarboxylate superplasticizer powder | 16.8 | Steam curing | 85 | [5 empty] | 40 × 40 × 160 | BS EN 196-1 | [5 empty] | 210 | [11 empty] | 40 x 40 x 160 | BS EN 196-1 |  |  | 47
MH3 | 625.1 | portland cement |  | 104.2 | 312.6 | Class F | 0 | 0 | 0 | 0 | 0 | 0 | 0 |  | 0 | 0 | 0 | 0 | 0 |  | 1041.9 | Natural River sand |  | Straight Steel Fibers | 137.4 | 13 | 0.22 | 2850 |  | Hooked end steel fiber | 65.4 | 13 | 0.22 | 2850 |  | 166.7 | Polycarboxylate superplasticizer powder | 16.8 | Steam curing | 85 | [5 empty] | 40 × 40 × 160 | BS EN 196-1 | [5 empty] | 225 | [11 empty] | 40 x 40 x 160 | BS EN 196-1 |  |  | 46
MH4 | 625.1 | portland cement |  | 104.2 | 312.6 | Class F | 0 | 0 | 0 | 0 | 0 | 0 | 0 |  | 0 | 0 | 0 | 0 | 0 |  | 1041.9 | Natural River sand |  | Straight Steel Fibers | 98.1 | 13 | 0.22 | 2850 |  | Hooked end steel fiber | 98.1 | 13 | 0.22 | 2850 |  | 166.7 | Polycarboxylate superplasticizer powder | 16.8 | Steam curing | 85 | [5 empty] | 40 × 40 × 160 | BS EN 196-1 | [5 empty] | 220 | [11 empty] | 40 x 40 x 160 | BS EN 196-1 |  |  | 50
MH5 | 625.1 | portland cement |  | 104.2 | 312.6 | Class F | 0 | 0 | 0 | 0 | 0 | 0 | 0 |  | 0 | 0 | 0 | 0 | 0 |  | 1041.9 | Natural River sand |  | Hooked end steel fiber | 196.3 | 13 | 0.22 | 2850 | [7 empty] | 166.7 | Polycarboxylate superplasticizer powder | 16.8 | Steam curing | 85 | [5 empty] | 40 × 40 × 160 | BS EN 196-1 | [5 empty] | 198 | [11 empty] | 40 x 40 x 160 | BS EN 196-1 |  |  | 46
MC0 | 622 | portland cement |  | 104 | 311 | Class F | 0 | 0 | 0 | 0 | 0 | 0 | 0 |  | 0 | 0 | 0 | 0 | 0 |  | 1036 | Natural River sand |  | Straight Steel Fibers | 130.9 | 13 | 0.22 | 2850 |  | Hooked end steel fiber | 65.4 | 13 | 0.22 | 2850 |  | 176.1 | Polycarboxylate superplasticizer powder | 17 | Steam curing | 85 |  |  | GB/T 2419-2005 |  | 225 | 40 × 40 × 160 | BS EN 196-1 | [5 empty] | 196 | [11 empty] | 40 x 40 x 160 | BS EN 196-1 |  |  | 32 | [10 empty] | 250 | 275
MC1 | 617 | portland cement |  | 103 | 309 | Class F | 0 | 0 | 0 | 0 | 0 | 0 | 0 |  | 0 | 0 | 0 | 0 | 0 |  | 1029 | Natural River sand |  | Hooked end steel fiber | 196.3 | 13 | 0.22 | 2850 |  | cellulose fiber | 0.7 | 2.1 | 0.01794872 | 900 |  | 174.9 | Polycarboxylate superplasticizer powder | 16.4 | Steam curing | 85 |  |  | GB/T 2419-2005 |  | 222.5 | 40 × 40 × 160 | BS EN 196-1 | [5 empty] | 197 | [11 empty] | 40 x 40 x 160 | BS EN 196-1 |  |  | 39 | [10 empty] | 220 | 240
MC2 | 616 | portland cement |  | 102 | 308 | Class F | 0 | 0 | 0 | 0 | 0 | 0 | 0 |  | 0 | 0 | 0 | 0 | 0 |  | 1027 | Natural River sand |  | Hooked end steel fiber | 196.3 | 13 | 0.22 | 2850 |  | cellulose fiber | 0.9 | 2.1 | 0.01794872 | 900 |  | 174.6 | Polycarboxylate superplasticizer powder | 16.8 | Steam curing | 85 |  |  | GB/T 2419-2005 |  | 205 | 40 × 40 × 160 | BS EN 196-1 | [5 empty] | 198 | [11 empty] | 40 x 40 x 160 | BS EN 196-1 |  |  | 42 | [10 empty] | 190 | 201
MC3 | 615 | portland cement |  | 102 | 307 | Class F | 0 | 0 | 0 | 0 | 0 | 0 | 0 |  | 0 | 0 | 0 | 0 | 0 |  | 1025 | Natural River sand |  | Hooked end steel fiber | 196.3 | 13 | 0.22 | 2850 |  | cellulose fiber | 1.1 | 2.1 | 0.01794872 | 900 |  | 174.2 | Polycarboxylate superplasticizer powder | 16.8 | Steam curing | 85 |  |  | GB/T 2419-2005 |  | 197 | 40 × 40 × 160 | BS EN 196-1 | [5 empty] | 197 | [11 empty] | 40 x 40 x 160 | BS EN 196-1 |  |  | 41 | [10 empty] | 181 | 190
SF1-8mm | 640 | CEM I-type 42.5 R | 42.5 | 214 | 0 |  | 0 | 0 | 0 | 0 | 0 | 0 | 0 |  | 0 | 0 | 0 | 0 | 0 |  | 1170 | Quartz Sand |  | Hooked End Steel Fiber | 145 | 8 | 0.2 | 2500 | [7 empty] | 135 | HE 200 hyperplasticizer | 35 | Standard Curing | 22 | 95 |  |  |  |  | 150 mm X 150 mm X 150 mm | TS EN 12390-3 |  |  | 128 |  |  | 152 | 154 | 155 | [32 empty] | Turkey | Effects of curing type, silica fume fineness, and fiber length on the mechanical properties and impact resistance of UHPFRC https://doi.org/10.1016/j.rinp.2016.09.016 | 2016 | Ref-21-Research
SF1-13mm | 640 | CEM I-type 42.5 R | 42.5 | 214 | 0 |  | 0 | 0 | 0 | 0 | 0 | 0 | 0 |  | 0 | 0 | 0 | 0 | 0 |  | 1170 | Quartz Sand |  | Hooked End Steel Fiber | 145 | 13 | 0.2 | 2500 | [7 empty] | 135 | HE 200 hyperplasticizer | 35 | Standard Curing | 22 | 95 |  |  |  |  | 150 mm X 150 mm X 150 mm | TS EN 12390-3 |  |  | 134 |  |  | 158 | 162 | 164
SF1-16mm | 640 | CEM I-type 42.5 R | 42.5 | 214 | 0 |  | 0 | 0 | 0 | 0 | 0 | 0 | 0 |  | 0 | 0 | 0 | 0 | 0 |  | 1170 | Quartz Sand |  | Hooked End Steel Fiber | 145 | 16 | 0.2 | 2500 | [7 empty] | 135 | HE 200 hyperplasticizer | 35 | Standard Curing | 22 | 95 |  |  |  |  | 150 mm X 150 mm X 150 mm | TS EN 12390-3 |  |  | 145 |  |  | 164 | 169 | 171
SF2-8mm | 640 | CEM I-type 42.5 R | 42.5 | 214 | 0 |  | 0 | 0 | 0 | 0 | 0 | 0 | 0 |  | 0 | 0 | 0 | 0 | 0 |  | 1170 | Quartz Sand |  | Hooked End Steel Fiber | 145 | 8 | 0.2 | 2500 | [7 empty] | 135 | HE 200 hyperplasticizer | 37.5 | Standard Curing | 22 | 95 |  |  |  |  | 150 mm X 150 mm X 150 mm | TS EN 12390-3 |  |  | 129 |  |  | 154 | 154.5 | 155.5
SF2-13mm | 640 | CEM I-type 42.5 R | 42.5 | 214 | 0 |  | 0 | 0 | 0 | 0 | 0 | 0 | 0 |  | 0 | 0 | 0 | 0 | 0 |  | 1170 | Quartz Sand |  | Hooked End Steel Fiber | 145 | 13 | 0.2 | 2500 | [7 empty] | 135 | HE 200 hyperplasticizer | 37.5 | Standard Curing | 22 | 95 |  |  |  |  | 150 mm X 150 mm X 150 mm | TS EN 12390-3 |  |  | 136 |  |  | 159.5 | 163 | 165
SF2-16mm | 640 | CEM I-type 42.5 R | 42.5 | 214 | 0 |  | 0 | 0 | 0 | 0 | 0 | 0 | 0 |  | 0 | 0 | 0 | 0 | 0 |  | 1170 | Quartz Sand |  | Hooked End Steel Fiber | 145 | 16 | 0.2 | 2500 | [7 empty] | 135 | HE 200 hyperplasticizer | 37.5 | Standard Curing | 22 | 95 |  |  |  |  | 150 mm X 150 mm X 150 mm | TS EN 12390-3 |  |  | 146 |  |  | 165 | 171 | 172
SF3-8mm | 640 | CEM I-type 42.5 R | 42.5 | 214 | 0 |  | 0 | 0 | 0 | 0 | 0 | 0 | 0 |  | 0 | 0 | 0 | 0 | 0 |  | 1170 | Quartz Sand |  | Hooked End Steel Fiber | 145 | 8 | 0.2 | 2500 | [7 empty] | 135 | HE 200 hyperplasticizer | 40 | Standard Curing | 22 | 95 |  |  |  |  | 150 mm X 150 mm X 150 mm | TS EN 12390-3 |  |  | 130 |  |  | 156 | 157 | 160
SF3-13mm | 640 | CEM I-type 42.5 R | 42.5 | 214 | 0 |  | 0 | 0 | 0 | 0 | 0 | 0 | 0 |  | 0 | 0 | 0 | 0 | 0 |  | 1170 | Quartz Sand |  | Hooked End Steel Fiber | 145 | 13 | 0.2 | 2500 | [7 empty] | 135 | HE 200 hyperplasticizer | 40 | Standard Curing | 22 | 95 |  |  |  |  | 150 mm X 150 mm X 150 mm | TS EN 12390-3 |  |  | 138 |  |  | 161 | 164 | 168
SF3-16mm | 640 | CEM I-type 42.5 R | 42.5 | 214 | 0 |  | 0 | 0 | 0 | 0 | 0 | 0 | 0 |  | 0 | 0 | 0 | 0 | 0 |  | 1170 | Quartz Sand |  | Hooked End Steel Fiber | 145 | 16 | 0.2 | 2500 | [7 empty] | 135 | HE 200 hyperplasticizer | 40 | Standard Curing | 22 | 95 |  |  |  |  | 150 mm X 150 mm X 150 mm | TS EN 12390-3 |  |  | 149 |  |  | 169 | 172 | 175
SF1-8mm | 640 | CEM I-type 42.5 R | 42.5 | 214 | 0 |  | 0 | 0 | 0 | 0 | 0 | 0 | 0 |  | 0 | 0 | 0 | 0 | 0 |  | 1170 | Quartz Sand |  | Hooked End Steel Fiber | 145 | 8 | 0.2 | 2500 | [7 empty] | 135 | HE 200 hyperplasticizer | 35 | Steam-Cured samples | 65 | [5 empty] | 150 mm X 150 mm X 150 mm | TS EN 12390-3 |  |  | 131 |  |  | 155 | 158 | 159
SF1-13mm | 640 | CEM I-type 42.5 R | 42.5 | 214 | 0 |  | 0 | 0 | 0 | 0 | 0 | 0 | 0 |  | 0 | 0 | 0 | 0 | 0 |  | 1170 | Quartz Sand |  | Hooked End Steel Fiber | 145 | 13 | 0.2 | 2500 | [7 empty] | 135 | HE 200 hyperplasticizer | 35 | Steam-Cured samples | 65 | [5 empty] | 150 mm X 150 mm X 150 mm | TS EN 12390-3 |  |  | 138 |  |  | 162 | 164 | 167
SF1-16mm | 640 | CEM I-type 42.5 R | 42.5 | 214 | 0 |  | 0 | 0 | 0 | 0 | 0 | 0 | 0 |  | 0 | 0 | 0 | 0 | 0 |  | 1170 | Quartz Sand |  | Hooked End Steel Fiber | 145 | 16 | 0.2 | 2500 | [7 empty] | 135 | HE 200 hyperplasticizer | 35 | Steam-Cured samples | 65 | [5 empty] | 150 mm X 150 mm X 150 mm | TS EN 12390-3 |  |  | 151 |  |  | 169 | 173 | 174
SF2-8mm | 640 | CEM I-type 42.5 R | 42.5 | 214 | 0 |  | 0 | 0 | 0 | 0 | 0 | 0 | 0 |  | 0 | 0 | 0 | 0 | 0 |  | 1170 | Quartz Sand |  | Hooked End Steel Fiber | 145 | 8 | 0.2 | 2500 | [7 empty] | 135 | HE 200 hyperplasticizer | 37.5 | Steam-Cured samples | 65 | [5 empty] | 150 mm X 150 mm X 150 mm | TS EN 12390-3 |  |  | 132 |  |  | 156 | 159 | 160
SF2-13mm | 640 | CEM I-type 42.5 R | 42.5 | 214 | 0 |  | 0 | 0 | 0 | 0 | 0 | 0 | 0 |  | 0 | 0 | 0 | 0 | 0 |  | 1170 | Quartz Sand |  | Hooked End Steel Fiber | 145 | 13 | 0.2 | 2500 | [7 empty] | 135 | HE 200 hyperplasticizer | 37.5 | Steam-Cured samples | 65 | [5 empty] | 150 mm X 150 mm X 150 mm | TS EN 12390-3 |  |  | 138.5 |  |  | 163 | 165 | 168
SF2-16mm | 640 | CEM I-type 42.5 R | 42.5 | 214 | 0 |  | 0 | 0 | 0 | 0 | 0 | 0 | 0 |  | 0 | 0 | 0 | 0 | 0 |  | 1170 | Quartz Sand |  | Hooked End Steel Fiber | 145 | 16 | 0.2 | 2500 | [7 empty] | 135 | HE 200 hyperplasticizer | 37.5 | Steam-Cured samples | 65 | [5 empty] | 150 mm X 150 mm X 150 mm | TS EN 12390-3 |  |  | 152 |  |  | 171 | 174 | 176
SF3-8mm | 640 | CEM I-type 42.5 R | 42.5 | 214 | 0 |  | 0 | 0 | 0 | 0 | 0 | 0 | 0 |  | 0 | 0 | 0 | 0 | 0 |  | 1170 | Quartz Sand |  | Hooked End Steel Fiber | 145 | 8 | 0.2 | 2500 | [7 empty] | 135 | HE 200 hyperplasticizer | 40 | Steam-Cured samples | 65 | [5 empty] | 150 mm X 150 mm X 150 mm | TS EN 12390-3 |  |  | 133 |  |  | 158 | 160 | 161
SF3-13mm | 640 | CEM I-type 42.5 R | 42.5 | 214 | 0 |  | 0 | 0 | 0 | 0 | 0 | 0 | 0 |  | 0 | 0 | 0 | 0 | 0 |  | 1170 | Quartz Sand |  | Hooked End Steel Fiber | 145 | 13 | 0.2 | 2500 | [7 empty] | 135 | HE 200 hyperplasticizer | 40 | Steam-Cured samples | 65 | [5 empty] | 150 mm X 150 mm X 150 mm | TS EN 12390-3 |  |  | 139.5 |  |  | 165 | 169 | 170
SF3-16mm | 640 | CEM I-type 42.5 R | 42.5 | 214 | 0 |  | 0 | 0 | 0 | 0 | 0 | 0 | 0 |  | 0 | 0 | 0 | 0 | 0 |  | 1170 | Quartz Sand |  | Hooked End Steel Fiber | 145 | 16 | 0.2 | 2500 | [7 empty] | 135 | HE 200 hyperplasticizer | 40 | Steam-Cured samples | 65 | [5 empty] | 150 mm X 150 mm X 150 mm | TS EN 12390-3 |  |  | 153 |  |  | 172 | 175 | 178
SF1-8mm | 640 | CEM I-type 42.5 R | 42.5 | 214 | 0 |  | 0 | 0 | 0 | 0 | 0 | 0 | 0 |  | 0 | 0 | 0 | 0 | 0 |  | 1170 | Quartz Sand |  | Hooked End Steel Fiber | 145 | 8 | 0.2 | 2500 | [7 empty] | 135 | HE 200 hyperplasticizer | 35 | Hot Water Curing | 80 | [5 empty] | 150 mm X 150 mm X 150 mm | TS EN 12390-3 |  |  | 135 |  |  | 154 | 156 | 156
SF1-13mm | 640 | CEM I-type 42.5 R | 42.5 | 214 | 0 |  | 0 | 0 | 0 | 0 | 0 | 0 | 0 |  | 0 | 0 | 0 | 0 | 0 |  | 1170 | Quartz Sand |  | Hooked End Steel Fiber | 145 | 13 | 0.2 | 2500 | [7 empty] | 135 | HE 200 hyperplasticizer | 35 | Hot Water Curing | 80 | [5 empty] | 150 mm X 150 mm X 150 mm | TS EN 12390-3 |  |  | 141 |  |  | 162 | 164 | 164.5
SF1-16mm | 640 | CEM I-type 42.5 R | 42.5 | 214 | 0 |  | 0 | 0 | 0 | 0 | 0 | 0 | 0 |  | 0 | 0 | 0 | 0 | 0 |  | 1170 | Quartz Sand |  | Hooked End Steel Fiber | 145 | 16 | 0.2 | 2500 | [7 empty] | 135 | HE 200 hyperplasticizer | 35 | Hot Water Curing | 80 | [5 empty] | 150 mm X 150 mm X 150 mm | TS EN 12390-3 |  |  | 155 |  |  | 167 | 173 | 174
SF2-8mm | 640 | CEM I-type 42.5 R | 42.5 | 214 | 0 |  | 0 | 0 | 0 | 0 | 0 | 0 | 0 |  | 0 | 0 | 0 | 0 | 0 |  | 1170 | Quartz Sand |  | Hooked End Steel Fiber | 145 | 8 | 0.2 | 2500 | [7 empty] | 135 | HE 200 hyperplasticizer | 37.5 | Hot Water Curing | 80 | [5 empty] | 150 mm X 150 mm X 150 mm | TS EN 12390-3 |  |  | 136 |  |  | 155 | 158 | 158.5
SF2-13mm | 640 | CEM I-type 42.5 R | 42.5 | 214 | 0 |  | 0 | 0 | 0 | 0 | 0 | 0 | 0 |  | 0 | 0 | 0 | 0 | 0 |  | 1170 | Quartz Sand |  | Hooked End Steel Fiber | 145 | 13 | 0.2 | 2500 | [7 empty] | 135 | HE 200 hyperplasticizer | 37.5 | Hot Water Curing | 80 | [5 empty] | 150 mm X 150 mm X 150 mm | TS EN 12390-3 |  |  | 142 |  |  | 163 | 166 | 165.5
SF2-16mm | 640 | CEM I-type 42.5 R | 42.5 | 214 | 0 |  | 0 | 0 | 0 | 0 | 0 | 0 | 0 |  | 0 | 0 | 0 | 0 | 0 |  | 1170 | Quartz Sand |  | Hooked End Steel Fiber | 145 | 16 | 0.2 | 2500 | [7 empty] | 135 | HE 200 hyperplasticizer | 37.5 | Hot Water Curing | 80 | [5 empty] | 150 mm X 150 mm X 150 mm | TS EN 12390-3 |  |  | 159 |  |  | 169 | 175 | 175.5
SF3-8mm | 640 | CEM I-type 42.5 R | 42.5 | 214 | 0 |  | 0 | 0 | 0 | 0 | 0 | 0 | 0 |  | 0 | 0 | 0 | 0 | 0 |  | 1170 | Quartz Sand |  | Hooked End Steel Fiber | 145 | 8 | 0.2 | 2500 | [7 empty] | 135 | HE 200 hyperplasticizer | 40 | Hot Water Curing | 80 | [5 empty] | 150 mm X 150 mm X 150 mm | TS EN 12390-3 |  |  | 139 |  |  | 156 | 159 | 159.5
SF3-13mm | 640 | CEM I-type 42.5 R | 42.5 | 214 | 0 |  | 0 | 0 | 0 | 0 | 0 | 0 | 0 |  | 0 | 0 | 0 | 0 | 0 |  | 1170 | Quartz Sand |  | Hooked End Steel Fiber | 145 | 13 | 0.2 | 2500 | [7 empty] | 135 | HE 200 hyperplasticizer | 40 | Hot Water Curing | 80 | [5 empty] | 150 mm X 150 mm X 150 mm | TS EN 12390-3 |  |  | 143 |  |  | 164 | 167 | 167.3
SF3-16mm | 640 | CEM I-type 42.5 R | 42.5 | 214 | 0 |  | 0 | 0 | 0 | 0 | 0 | 0 | 0 |  | 0 | 0 | 0 | 0 | 0 |  | 1170 | Quartz Sand |  | Hooked End Steel Fiber | 145 | 16 | 0.2 | 2500 | [7 empty] | 135 | HE 200 hyperplasticizer | 40 | Hot Water Curing | 80 | [5 empty] | 150 mm X 150 mm X 150 mm | TS EN 12390-3 |  |  | 160 |  |  | 170 | 175 | 176
Q-0 | 850 | ordinary Portland cement 42.5 Grade | 42.5 | 137.5 | 112.5 | Class F | 0 | 0 | 0 | 0 | 0 | 0 | 0 |  | 0 | 0 | 0 | 0 | 0 |  | 1100 | Quartz sand | 1.2 | [12 empty] | 176 | Superplasticizer | 8 | Hot Water Curing | 90 | [5 empty] | 50 x 50 x 50 | EN 1992-1-2 | [5 empty] | 112.4 | [34 empty] | Australia | Development of ultra-high performance concrete with high fire resistance https://doi.org/10.1016/j.conbuildmat.2018.05.241 | 2018 | Ref-22-Research
Q-S | 850 | ordinary Portland cement 42.5 Grade | 42.5 | 137.5 | 112.5 | Class F | 0 | 0 | 0 | 0 | 0 | 0 | 0 |  | 0 | 0 | 0 | 0 | 0 |  | 1100 | Quartz sand | 1.2 | Straight Steel Fibers | 156 | 10 | 0.12 | 2500 | [7 empty] | 176 | Superplasticizer | 8 | Hot Water Curing | 90 | [5 empty] | 50 x 50 x 50 | EN 1992-1-2 | [5 empty] | 187.5
Q-P | 850 | ordinary Portland cement 42.5 Grade | 42.5 | 137.5 | 112.5 | Class F | 0 | 0 | 0 | 0 | 0 | 0 | 0 |  | 0 | 0 | 0 | 0 | 0 |  | 1100 | Quartz sand | 1.2 | PP | 18.2 | 10 | 0.0031 | 400 | [7 empty] | 176 | Superplasticizer | 8 | Hot Water Curing | 90 | [5 empty] | 50 x 50 x 50 | EN 1992-1-2 | [5 empty] | 125.5
Q-SP | 850 | ordinary Portland cement 42.5 Grade | 42.5 | 137.5 | 112.5 | Class F | 0 | 0 | 0 | 0 | 0 | 0 | 0 |  | 0 | 0 | 0 | 0 | 0 |  | 1100 | Quartz sand | 1.2 | Straight Steel Fibers | 78 | 10 | 0.12 | 2500 |  | PP | 18.2 | 10 | 0.0031 | 400 |  | 176 | Superplasticizer | 8 | Hot Water Curing | 90 |  |  | Chinese standard GB/T 50080–2016 | 70 |  | 50 x 50 x 50 | EN 1992-1-2 | [5 empty] | 162.1
S-0 | 850 | ordinary Portland cement 42.5 Grade | 42.5 | 137.5 | 112.5 | Class F | 0 | 0 | 0 | 0 | 0 | 0 | 1100 | Steel slag | 0 | 0 | 0 | 0 | 0 |  | 0 |  | 1.2 | [12 empty] | 176 | Superplasticizer | 8 | Hot Water Curing | 90 |  |  | Chinese standard GB/T 50080–2016 | 295 |  | 50 x 50 x 50 | EN 1992-1-2 | [5 empty] | 90
S-SP | 850 | ordinary Portland cement 42.5 Grade | 42.5 | 137.5 | 112.5 | Class F | 0 | 0 | 0 | 0 | 0 | 0 | 1100 | Steel slag | 0 | 0 | 0 | 0 | 0 |  | 0 |  | 1.2 | Straight Steel Fibers | 78 | 10 | 0.12 | 2500 |  | PP | 18.2 | 10 | 0.0031 | 400 |  | 176 | Superplasticizer | 8 | Hot Water Curing | 90 |  |  | Chinese standard GB/T 50080–2016 | 75 |  | 50 x 50 x 50 | EN 1992-1-2 | [5 empty] | 162.8
SS2.0 | 788.5 | Type I Portland cement |  | 197.1 | 0 |  | 0 | 0 | 0 | 0 | 0 | 0 | 0 |  | 0 | 0 | 0 | 0 | 236.6 | Silica Flour | 867.4 | Silica sand | 0.337 | Straight Steel Fibers | 158 | 13 | 0.2 | 2788 | 200 | [6 empty] | 160.3 | polycarboxylate superplasticizer | 49.8 | STEAM CURING | 90 | [5 empty] | Cylinder 100 mm x 200mm | ASTM C39 | [5 empty] | 187.1 | [7 empty] | 17.1 | [26 empty] | Korea | High energy absorbent ultra-high-performance concrete with hybrid steel and polyethylene fibers https://doi.org/10.1016/j.conbuildmat.2019.03.096 | 2019 | Ref-23-Research
LS2.0 | 788.5 | Type I Portland cement |  | 197.1 | 0 |  | 0 | 0 | 0 | 0 | 0 | 0 | 0 |  | 0 | 0 | 0 | 0 | 236.6 | Silica Flour | 867.4 | Silica sand | 0.337 | Straight Steel Fibers | 158 | 19.5 | 0.2 | 2500 | 200 | [6 empty] | 160.3 | polycarboxylate superplasticizer | 49.8 | STEAM CURING | 90 | [5 empty] | Cylinder 100 mm x 200mm | ASTM C39 | [5 empty] | 192.3 | [7 empty] | 19.7
T2.0 | 788.5 | Type I Portland cement |  | 197.1 | 0 |  | 0 | 0 | 0 | 0 | 0 | 0 | 0 |  | 0 | 0 | 0 | 0 | 236.6 | Silica Flour | 867.4 | Silica sand | 0.337 | Twisted steel fiber | 158 | 30 | 0.3 | 2428 | 200 | [6 empty] | 160.3 | polycarboxylate superplasticizer | 49.8 | STEAM CURING | 90 | [5 empty] | Cylinder 100 mm x 200mm | ASTM C39 | [5 empty] | 204.4 | [7 empty] | 20.3
SS1.5-PE0.5 | 788.5 | Type I Portland cement |  | 197.1 | 0 |  | 0 | 0 | 0 | 0 | 0 | 0 | 0 |  | 0 | 0 | 0 | 0 | 236.6 | Silica Flour | 867.4 | Silica sand | 0.337 | Straight Steel Fibers | 118 | 13 | 0.2 | 2788 | 200 | PE | 4.85 | 12 | 0.031 | 3030 | 88 | 160.3 | polycarboxylate superplasticizer | 49.8 | STEAM CURING | 90 | [5 empty] | Cylinder 100 mm x 200mm | ASTM C39 | [5 empty] | 178.2 | [7 empty] | 14
SS1.0-PE1.0 | 788.5 | Type I Portland cement |  | 197.1 | 0 |  | 0 | 0 | 0 | 0 | 0 | 0 | 0 |  | 0 | 0 | 0 | 0 | 236.6 | Silica Flour | 867.4 | Silica sand | 0.337 | Straight Steel Fibers | 79 | 13 | 0.2 | 2788 | 200 | PE | 9.7 | 12 | 0.031 | 3030 | 88 | 160.3 | polycarboxylate superplasticizer | 49.8 | STEAM CURING | 90 | [5 empty] | Cylinder 100 mm x 200mm | ASTM C39 | [5 empty] | 179.1 | [7 empty] | 14.4
SS0.5-PE1.5 | 788.5 | Type I Portland cement |  | 197.1 | 0 |  | 0 | 0 | 0 | 0 | 0 | 0 | 0 |  | 0 | 0 | 0 | 0 | 236.6 | Silica Flour | 867.4 | Silica sand | 0.337 | Straight Steel Fibers | 39.5 | 13 | 0.2 | 2788 | 200 | PE | 14.55 | 12 | 0.031 | 3030 | 88 | 160.3 | polycarboxylate superplasticizer | 49.8 | STEAM CURING | 90 | [5 empty] | Cylinder 100 mm x 200mm | ASTM C39 | [5 empty] | 164.9 | [7 empty] | 12.6
LS1.5-PE0.5 | 788.5 | Type I Portland cement |  | 197.1 | 0 |  | 0 | 0 | 0 | 0 | 0 | 0 | 0 |  | 0 | 0 | 0 | 0 | 236.6 | Silica Flour | 867.4 | Silica sand | 0.337 | Straight Steel Fibers | 118 | 19.5 | 0.2 | 2500 | 200 | PE | 4.85 | 12 | 0.031 | 3030 | 88 | 160.3 | polycarboxylate superplasticizer | 49.8 | STEAM CURING | 90 | [5 empty] | Cylinder 100 mm x 200mm | ASTM C39 | [5 empty] | 130 | [7 empty] | 13.6
LS1.0-PE1.0 | 788.5 | Type I Portland cement |  | 197.1 | 0 |  | 0 | 0 | 0 | 0 | 0 | 0 | 0 |  | 0 | 0 | 0 | 0 | 236.6 | Silica Flour | 867.4 | Silica sand | 0.337 | Straight Steel Fibers | 79 | 19.5 | 0.2 | 2500 | 200 | PE | 9.7 | 12 | 0.031 | 3030 | 88 | 160.3 | polycarboxylate superplasticizer | 49.8 | STEAM CURING | 90 | [5 empty] | Cylinder 100 mm x 200mm | ASTM C39 | [5 empty] | 122.2 | [7 empty] | 13.7
LS0.5-PE1.5 | 788.5 | Type I Portland cement |  | 197.1 | 0 |  | 0 | 0 | 0 | 0 | 0 | 0 | 0 |  | 0 | 0 | 0 | 0 | 236.6 | Silica Flour | 867.4 | Silica sand | 0.337 | Straight Steel Fibers | 39.5 | 19.5 | 0.2 | 2500 | 200 | PE | 14.55 | 12 | 0.031 | 3030 | 88 | 160.3 | polycarboxylate superplasticizer | 49.8 | STEAM CURING | 90 | [5 empty] | Cylinder 100 mm x 200mm | ASTM C39 | [5 empty] | 137.2 | [7 empty] | 12
T1.5-PE0.5 | 788.5 | Type I Portland cement |  | 197.1 | 0 |  | 0 | 0 | 0 | 0 | 0 | 0 | 0 |  | 0 | 0 | 0 | 0 | 236.6 | Silica Flour | 867.4 | Silica sand | 0.337 | Twisted steel fiber | 118 | 30 | 0.3 | 2428 | 200 | PE | 4.85 | 12 | 0.031 | 3030 | 88 | 160.3 | polycarboxylate superplasticizer | 49.8 | STEAM CURING | 90 | [5 empty] | Cylinder 100 mm x 200mm | ASTM C39 | [5 empty] | 191.7 | [7 empty] | 15.2
T1.0-PE1.0 | 788.5 | Type I Portland cement |  | 197.1 | 0 |  | 0 | 0 | 0 | 0 | 0 | 0 | 0 |  | 0 | 0 | 0 | 0 | 236.6 | Silica Flour | 867.4 | Silica sand | 0.337 | Twisted steel fiber | 79 | 30 | 0.3 | 2428 | 200 | PE | 9.7 | 12 | 0.031 | 3030 | 88 | 160.3 | polycarboxylate superplasticizer | 49.8 | STEAM CURING | 90 | [5 empty] | Cylinder 100 mm x 200mm | ASTM C39 | [5 empty] | 143.2 | [7 empty] | 14.9
T0.5-PE1.5 | 788.5 | Type I Portland cement |  | 197.1 | 0 |  | 0 | 0 | 0 | 0 | 0 | 0 | 0 |  | 0 | 0 | 0 | 0 | 236.6 | Silica Flour | 867.4 | Silica sand | 0.337 | Twisted steel fiber | 39.5 | 30 | 0.3 | 2428 | 200 | PE | 14.55 | 12 | 0.031 | 3030 | 88 | 160.3 | polycarboxylate superplasticizer | 49.8 | STEAM CURING | 90 | [5 empty] | Cylinder 100 mm x 200mm | ASTM C39 | [5 empty] | 139.3 | [7 empty] | 12.9
SS-0.5 | 788.5 | Type I Portland cement |  | 197.1 | 0 |  | 0 | 0 | 0 | 0 | 0 | 0 | 0 |  | 0 | 0 | 0 | 0 | 236.6 | Silica Flour | 867.4 | Silica sand |  | Straight Steel Fibers | 39.5 | 13 | 0.2 | 2788 | 200 | [6 empty] | 160.3 | polycarboxylate superplasticizer | 52.6 | STEAM CURING | 90 | [5 empty] | Cylinder 100 mm x 200mm | ASTM C39 | [5 empty] | 210 | [11 empty] | 100 x 100 x 400 | ASTM C1609 | 13.8 | 14 |  |  |  | 123 | [15 empty] | Korea | Effects of fiber shape, aspect ratio, and volume fraction on flexural behavior of ultra-high-performance fiber-reinforced cement composites https://doi.org/10.1016/j.compstruct.2017.04.069 | 2017 | Ref-24-Research
SS-1 | 788.5 | Type I Portland cement |  | 197.1 | 0 |  | 0 | 0 | 0 | 0 | 0 | 0 | 0 |  | 0 | 0 | 0 | 0 | 236.6 | Silica Flour | 867.4 | Silica sand |  | Straight Steel Fibers | 79 | 13 | 0.2 | 2788 | 200 | [6 empty] | 160.3 | polycarboxylate superplasticizer | 52.6 | STEAM CURING | 90 | [5 empty] | Cylinder 100 mm x 200mm | ASTM C39 | [5 empty] | 200 | [11 empty] | 100 x 100 x 400 | ASTM C1609 | 1 | 22.6 |  |  |  | 224.7
SS-1.5 | 788.5 | Type I Portland cement |  | 197.1 | 0 |  | 0 | 0 | 0 | 0 | 0 | 0 | 0 |  | 0 | 0 | 0 | 0 | 236.6 | Silica Flour | 867.4 | Silica sand |  | Straight Steel Fibers | 118.5 | 13 | 0.2 | 2788 | 200 | [6 empty] | 160.3 | polycarboxylate superplasticizer | 52.6 | STEAM CURING | 90 | [5 empty] | Cylinder 100 mm x 200mm | ASTM C39 | [5 empty] | 212 | [11 empty] | 100 x 100 x 400 | ASTM C1609 | 13.5 | 31.7 |  |  |  | 320
SS-2 | 788.5 | Type I Portland cement |  | 197.1 | 0 |  | 0 | 0 | 0 | 0 | 0 | 0 | 0 |  | 0 | 0 | 0 | 0 | 236.6 | Silica Flour | 867.4 | Silica sand |  | Straight Steel Fibers | 158 | 13 | 0.2 | 2788 | 200 | [6 empty] | 160.3 | polycarboxylate superplasticizer | 52.6 | STEAM CURING | 90 | [5 empty] | Cylinder 100 mm x 200mm | ASTM C39 | [5 empty] | 220 | [11 empty] | 100 x 100 x 400 | ASTM C1609 | 14.6 | 36.4 |  |  |  | 355.7
SM-0.5 | 788.5 | Type I Portland cement |  | 197.1 | 0 |  | 0 | 0 | 0 | 0 | 0 | 0 | 0 |  | 0 | 0 | 0 | 0 | 236.6 | Silica Flour | 867.4 | Silica sand |  | Straight Steel Fibers | 39.5 | 19.5 | 0.2 | 2500 | 200 | [6 empty] | 160.3 | polycarboxylate superplasticizer | 52.6 | STEAM CURING | 90 | [5 empty] | Cylinder 100 mm x 200mm | ASTM C39 | [5 empty] | 196 | [11 empty] | 100 x 100 x 400 | ASTM C1609 | 14.5 | 15.2 |  |  |  | 178.5
SM-1 | 788.5 | Type I Portland cement |  | 197.1 | 0 |  | 0 | 0 | 0 | 0 | 0 | 0 | 0 |  | 0 | 0 | 0 | 0 | 236.6 | Silica Flour | 867.4 | Silica sand |  | Straight Steel Fibers | 79 | 19.5 | 0.2 | 2500 | 200 | [6 empty] | 160.3 | polycarboxylate superplasticizer | 52.6 | STEAM CURING | 90 | [5 empty] | Cylinder 100 mm x 200mm | ASTM C39 | [5 empty] | 196.5 | [11 empty] | 100 x 100 x 400 | ASTM C1609 | 13.5 | 29.8 |  |  |  | 398.7
SM-1.5 | 788.5 | Type I Portland cement |  | 197.1 | 0 |  | 0 | 0 | 0 | 0 | 0 | 0 | 0 |  | 0 | 0 | 0 | 0 | 236.6 | Silica Flour | 867.4 | Silica sand |  | Straight Steel Fibers | 118.5 | 19.5 | 0.2 | 2500 | 200 | [6 empty] | 160.3 | polycarboxylate superplasticizer | 52.6 | STEAM CURING | 90 | [5 empty] | Cylinder 100 mm x 200mm | ASTM C39 | [5 empty] | 195.3 | [11 empty] | 100 x 100 x 400 | ASTM C1609 | 17.3 | 41.7 |  |  |  | 556.2
SM-2 | 788.5 | Type I Portland cement |  | 197.1 | 0 |  | 0 | 0 | 0 | 0 | 0 | 0 | 0 |  | 0 | 0 | 0 | 0 | 236.6 | Silica Flour | 867.4 | Silica sand |  | Straight Steel Fibers | 158 | 19.5 | 0.2 | 2500 | 200 | [6 empty] | 160.3 | polycarboxylate superplasticizer | 52.6 | STEAM CURING | 90 | [5 empty] | Cylinder 100 mm x 200mm | ASTM C39 | [5 empty] | 205 | [11 empty] | 100 x 100 x 400 | ASTM C1609 | 15.8 | 50.9 |  |  |  | 605.6
SL-0.5 | 788.5 | Type I Portland cement |  | 197.1 | 0 |  | 0 | 0 | 0 | 0 | 0 | 0 | 0 |  | 0 | 0 | 0 | 0 | 236.6 | Silica Flour | 867.4 | Silica sand |  | Straight Steel Fibers | 39.5 | 30 | 0.3 | 2580 | 200 | [6 empty] | 160.3 | polycarboxylate superplasticizer | 52.6 | STEAM CURING | 90 | [5 empty] | Cylinder 100 mm x 200mm | ASTM C39 | [5 empty] | 215 | [11 empty] | 100 x 100 x 400 | ASTM C1609 | 12.9 | 15.5 |  |  |  | 225.8
SL-1 | 788.5 | Type I Portland cement |  | 197.1 | 0 |  | 0 | 0 | 0 | 0 | 0 | 0 | 0 |  | 0 | 0 | 0 | 0 | 236.6 | Silica Flour | 867.4 | Silica sand |  | Straight Steel Fibers | 79 | 30 | 0.3 | 2580 | 200 | [6 empty] | 160.3 | polycarboxylate superplasticizer | 52.6 | STEAM CURING | 90 | [5 empty] | Cylinder 100 mm x 200mm | ASTM C39 | [5 empty] | 185.5 | [11 empty] | 100 x 100 x 400 | ASTM C1609 | 13.4 | 29.9 |  |  |  | 436.5
SL-1.5 | 788.5 | Type I Portland cement |  | 197.1 | 0 |  | 0 | 0 | 0 | 0 | 0 | 0 | 0 |  | 0 | 0 | 0 | 0 | 236.6 | Silica Flour | 867.4 | Silica sand |  | Straight Steel Fibers | 118.5 | 30 | 0.3 | 2580 | 200 | [6 empty] | 160.3 | polycarboxylate superplasticizer | 52.6 | STEAM CURING | 90 | [5 empty] | Cylinder 100 mm x 200mm | ASTM C39 | [5 empty] | 220 | [11 empty] | 100 x 100 x 400 | ASTM C1609 | 14.5 | 37.4 |  |  |  | 526.2
SL-2 | 788.5 | Type I Portland cement |  | 197.1 | 0 |  | 0 | 0 | 0 | 0 | 0 | 0 | 0 |  | 0 | 0 | 0 | 0 | 236.6 | Silica Flour | 867.4 | Silica sand |  | Straight Steel Fibers | 158 | 30 | 0.3 | 2580 | 200 | [6 empty] | 160.3 | polycarboxylate superplasticizer | 52.6 | STEAM CURING | 90 | [5 empty] | Cylinder 100 mm x 200mm | ASTM C39 | [5 empty] | 225 | [11 empty] | 100 x 100 x 400 | ASTM C1609 | 13.3 | 42.4 |  |  |  | 514.6
HL-0.5 | 788.5 | Type I Portland cement |  | 197.1 | 0 |  | 0 | 0 | 0 | 0 | 0 | 0 | 0 |  | 0 | 0 | 0 | 0 | 236.6 | Silica Flour | 867.4 | Silica sand |  | Hooked End Steel Fiber | 39.5 | 30 | 0.38 | 2500 | 200 | [6 empty] | 160.3 | polycarboxylate superplasticizer | 52.6 | STEAM CURING | 90 | [5 empty] | Cylinder 100 mm x 200mm | ASTM C39 | [5 empty] | 180 | [11 empty] | 100 x 100 x 400 | ASTM C1609 | 17.3 | 17.6 |  |  |  | 133.3
HL-1 | 788.5 | Type I Portland cement |  | 197.1 | 0 |  | 0 | 0 | 0 | 0 | 0 | 0 | 0 |  | 0 | 0 | 0 | 0 | 236.6 | Silica Flour | 867.4 | Silica sand |  | Hooked End Steel Fiber | 79 | 30 | 0.38 | 2500 | 200 | [6 empty] | 160.3 | polycarboxylate superplasticizer | 52.6 | STEAM CURING | 90 | [5 empty] | Cylinder 100 mm x 200mm | ASTM C39 | [5 empty] | 203 | [11 empty] | 100 x 100 x 400 | ASTM C1609 | 17.7 | 26.7 |  |  |  | 256.7
HL-1.5 | 788.5 | Type I Portland cement |  | 197.1 | 0 |  | 0 | 0 | 0 | 0 | 0 | 0 | 0 |  | 0 | 0 | 0 | 0 | 236.6 | Silica Flour | 867.4 | Silica sand |  | Hooked End Steel Fiber | 118.5 | 30 | 0.38 | 2500 | 200 | [6 empty] | 160.3 | polycarboxylate superplasticizer | 52.6 | STEAM CURING | 90 | [5 empty] | Cylinder 100 mm x 200mm | ASTM C39 | [5 empty] | 180 | [11 empty] | 100 x 100 x 400 | ASTM C1609 | 16 | 30.3 |  |  |  | 320.6
HL-2 | 788.5 | Type I Portland cement |  | 197.1 | 0 |  | 0 | 0 | 0 | 0 | 0 | 0 | 0 |  | 0 | 0 | 0 | 0 | 236.6 | Silica Flour | 867.4 | Silica sand |  | Hooked End Steel Fiber | 158 | 30 | 0.38 | 2500 | 200 | [6 empty] | 160.3 | polycarboxylate superplasticizer | 52.6 | STEAM CURING | 90 | [5 empty] | Cylinder 100 mm x 200mm | ASTM C39 | [5 empty] | 182 | [11 empty] | 100 x 100 x 400 | ASTM C1609 | 15.5 | 34.4 |  |  |  | 397.6
TL-0.5 | 788.5 | Type I Portland cement |  | 197.1 | 0 |  | 0 | 0 | 0 | 0 | 0 | 0 | 0 |  | 0 | 0 | 0 | 0 | 236.6 | Silica Flour | 867.4 | Silica sand |  | Long Twisted Fiber | 39.5 | 30 | 0.3 | 2428 | 200 | [6 empty] | 160.3 | polycarboxylate superplasticizer | 52.6 | STEAM CURING | 90 | [5 empty] | Cylinder 100 mm x 200mm | ASTM C39 | [5 empty] | 195.2 | [11 empty] | 100 x 100 x 400 | ASTM C1609 | 16.5 | 18.7 |  |  |  | 87.8
TL-1 | 788.5 | Type I Portland cement |  | 197.1 | 0 |  | 0 | 0 | 0 | 0 | 0 | 0 | 0 |  | 0 | 0 | 0 | 0 | 236.6 | Silica Flour | 867.4 | Silica sand |  | Long Twisted Fiber | 79 | 30 | 0.3 | 2428 | 200 | [6 empty] | 160.3 | polycarboxylate superplasticizer | 52.6 | STEAM CURING | 90 | [5 empty] | Cylinder 100 mm x 200mm | ASTM C39 | [5 empty] | 193 | [11 empty] | 100 x 100 x 400 | ASTM C1609 | 15.9 | 31.5 |  |  |  | 261.8
TL-1.5 | 788.5 | Type I Portland cement |  | 197.1 | 0 |  | 0 | 0 | 0 | 0 | 0 | 0 | 0 |  | 0 | 0 | 0 | 0 | 236.6 | Silica Flour | 867.4 | Silica sand |  | Long Twisted Fiber | 118.5 | 30 | 0.3 | 2428 | 200 | [6 empty] | 160.3 | polycarboxylate superplasticizer | 52.6 | STEAM CURING | 90 | [5 empty] | Cylinder 100 mm x 200mm | ASTM C39 | [5 empty] | 196 | [11 empty] | 100 x 100 x 400 | ASTM C1609 | 16.1 | 38.3 |  |  |  | 386.7
TL-2 | 788.5 | Type I Portland cement |  | 197.1 | 0 |  | 0 | 0 | 0 | 0 | 0 | 0 | 0 |  | 0 | 0 | 0 | 0 | 236.6 | Silica Flour | 867.4 | Silica sand |  | Long Twisted Fiber | 158 | 30 | 0.3 | 2428 | 200 | [6 empty] | 160.3 | polycarboxylate superplasticizer | 52.6 | STEAM CURING | 90 | [5 empty] | Cylinder 100 mm x 200mm | ASTM C39 | [5 empty] | 203 | [11 empty] | 100 x 100 x 400 | ASTM C1609 | 17.5 | 42.7 |  |  |  | 495.2
N100-0 | 700 | Chinese standard Graded 52.5 P.II type Portland cement | 52.5 | 140 | 0 |  | 0 | 0 | 0 | 0 | 0 | 110 | 0 |  | 0 | 0 | 0 | 0 | 0 |  | 1200 | Natural River sand | 2.5 | [12 empty] | 152 | PCA-I polycarboxylic type HRWR | 22.8 | Standard Curing | 21.7 | 98.4 |  |  |  |  | 100 X 100 x 100 | Chinese standard GB-T50081-2002 | [5 empty] | 110.9 |  |  | Chinese standard GB-T50081-2002 | 43.7 |  |  |  | 6.5 |  |  |  | 100 x 100 x 400 | Chinese standard GB-T50081-2002 | 12.7 |  | 12.6 |  |  | 1.186 | [15 empty] | China | Effects of steel fiber content and type on static mechanical properties of UHPCC https://doi.org/10.1016/j.conbuildmat.2017.12.184 | 2017 | Ref-25-Research
S100-0.5 | 700 | Chinese standard Graded 52.5 P.II type Portland cement | 52.5 | 140 | 0 |  | 0 | 0 | 0 | 0 | 0 | 110 | 0 |  | 0 | 0 | 0 | 0 | 0 |  | 1200 | Natural River sand | 2.5 | Straight Steel Fibers | 39 | 13 | 0.2 | 2800 | [7 empty] | 152 | PCA-I polycarboxylic type HRWR | 22.8 | Standard Curing | 21.7 | 98.4 |  |  |  |  | 100 X 100 x 100 | Chinese standard GB-T50081-2002 | [5 empty] | 121.1 |  |  | Chinese standard GB-T50081-2002 | 45.4 |  |  |  | 7.75 |  |  |  | 100 x 100 x 400 | Chinese standard GB-T50081-2002 | 13 | 6.1 | 13.8 | 5.9 | 4.3 | 37.585
S100-1.0 | 700 | Chinese standard Graded 52.5 P.II type Portland cement | 52.5 | 140 | 0 |  | 0 | 0 | 0 | 0 | 0 | 110 | 0 |  | 0 | 0 | 0 | 0 | 0 |  | 1200 | Natural River sand | 2.5 | Straight Steel Fibers | 78 | 13 | 0.2 | 2800 | [7 empty] | 152 | PCA-I polycarboxylic type HRWR | 22.8 | Standard Curing | 21.7 | 98.4 |  |  |  |  | 100 X 100 x 100 | Chinese standard GB-T50081-2002 | [5 empty] | 127.8 |  |  | Chinese standard GB-T50081-2002 | 48.3 |  |  |  | 8.35 |  |  |  | 100 x 100 x 400 | Chinese standard GB-T50081-2002 | 14.3 | 11.3 | 13.7 | 11.3 | 7 | 64.169
S100-1.5 | 700 | Chinese standard Graded 52.5 P.II type Portland cement | 52.5 | 140 | 0 |  | 0 | 0 | 0 | 0 | 0 | 110 | 0 |  | 0 | 0 | 0 | 0 | 0 |  | 1200 | Natural River sand | 2.5 | Straight Steel Fibers | 117 | 13 | 0.2 | 2800 | [7 empty] | 152 | PCA-I polycarboxylic type HRWR | 22.8 | Standard Curing | 21.7 | 98.4 |  |  |  |  | 100 X 100 x 100 | Chinese standard GB-T50081-2002 | [5 empty] | 133.3 |  |  | Chinese standard GB-T50081-2002 | 43.6 |  |  |  | 8.25 |  |  |  | 100 x 100 x 400 | Chinese standard GB-T50081-2002 | 13.2 | 14.4 | 13.5 | 13.6 | 7.2 | 71.616
S100-2.0 | 700 | Chinese standard Graded 52.5 P.II type Portland cement | 52.5 | 140 | 0 |  | 0 | 0 | 0 | 0 | 0 | 110 | 0 |  | 0 | 0 | 0 | 0 | 0 |  | 1200 | Natural River sand | 2.5 | Straight Steel Fibers | 156 | 13 | 0.2 | 2800 | [7 empty] | 152 | PCA-I polycarboxylic type HRWR | 22.8 | Standard Curing | 21.7 | 98.4 |  |  |  |  | 100 X 100 x 100 | Chinese standard GB-T50081-2002 | [5 empty] | 135.1 |  |  | Chinese standard GB-T50081-2002 | 42 |  |  |  | 8.95 |  |  |  | 100 x 100 x 400 | Chinese standard GB-T50081-2002 | 13.1 | 17.8 | 17 | 17.3 | 10.3 | 95.084
S100-2.5 | 700 | Chinese standard Graded 52.5 P.II type Portland cement | 52.5 | 140 | 0 |  | 0 | 0 | 0 | 0 | 0 | 110 | 0 |  | 0 | 0 | 0 | 0 | 0 |  | 1200 | Natural River sand | 2.5 | Straight Steel Fibers | 195 | 13 | 0.2 | 2800 | [7 empty] | 152 | PCA-I polycarboxylic type HRWR | 22.8 | Standard Curing | 21.7 | 98.4 |  |  |  |  | 100 X 100 x 100 | Chinese standard GB-T50081-2002 | [5 empty] | 143.9 |  |  | Chinese standard GB-T50081-2002 | 42.9 |  |  |  | 7.63 |  |  |  | 100 x 100 x 400 | Chinese standard GB-T50081-2002 | 12 | 18.7 | 18.7 | 18.4 | 10.9 | 100.282
H100-0.5 | 700 | Chinese standard Graded 52.5 P.II type Portland cement | 52.5 | 140 | 0 |  | 0 | 0 | 0 | 0 | 0 | 110 | 0 |  | 0 | 0 | 0 | 0 | 0 |  | 1200 | Natural River sand | 2.5 | Hooked End Steel Fiber | 39 | 25 | 0.5 | 1200 | [7 empty] | 152 | PCA-I polycarboxylic type HRWR | 22.8 | Standard Curing | 21.7 | 98.4 |  |  |  |  | 100 X 100 x 100 | Chinese standard GB-T50081-2002 | [5 empty] | 127.3 |  |  | Chinese standard GB-T50081-2002 | 42.6 |  |  |  | 6.75 |  |  |  | 100 x 100 x 400 | Chinese standard GB-T50081-2002 | 14.5 | 8.7 | 13.8 | 8.6 | 3.3 | 42.46
H100-1.0 | 700 | Chinese standard Graded 52.5 P.II type Portland cement | 52.5 | 140 | 0 |  | 0 | 0 | 0 | 0 | 0 | 110 | 0 |  | 0 | 0 | 0 | 0 | 0 |  | 1200 | Natural River sand | 2.5 | Hooked End Steel Fiber | 78 | 25 | 0.5 | 1200 | [7 empty] | 152 | PCA-I polycarboxylic type HRWR | 22.8 | Standard Curing | 21.7 | 98.4 |  |  |  |  | 100 X 100 x 100 | Chinese standard GB-T50081-2002 | [5 empty] | 124.3 |  |  | Chinese standard GB-T50081-2002 | 42.3 |  |  |  | 7.53 |  |  |  | 100 x 100 x 400 | Chinese standard GB-T50081-2002 | 12.1 | 14.2 | 13.8 | 13.8 | 6.1 | 66.627
H100-1.5 | 700 | Chinese standard Graded 52.5 P.II type Portland cement | 52.5 | 140 | 0 |  | 0 | 0 | 0 | 0 | 0 | 110 | 0 |  | 0 | 0 | 0 | 0 | 0 |  | 1200 | Natural River sand | 2.5 | Hooked End Steel Fiber | 117 | 25 | 0.5 | 1200 | [7 empty] | 152 | PCA-I polycarboxylic type HRWR | 22.8 | Standard Curing | 21.7 | 98.4 |  |  |  |  | 100 X 100 x 100 | Chinese standard GB-T50081-2002 | [5 empty] | 127.1 |  |  | Chinese standard GB-T50081-2002 | 43.3 |  |  |  | 7.4 |  |  |  | 100 x 100 x 400 | Chinese standard GB-T50081-2002 | 13 | 14.6 | 16.2 | 13.6 | 7.1 | 69.098
H100-2.0 | 700 | Chinese standard Graded 52.5 P.II type Portland cement | 52.5 | 140 | 0 |  | 0 | 0 | 0 | 0 | 0 | 110 | 0 |  | 0 | 0 | 0 | 0 | 0 |  | 1200 | Natural River sand | 2.5 | Hooked End Steel Fiber | 156 | 25 | 0.5 | 1200 | [7 empty] | 152 | PCA-I polycarboxylic type HRWR | 22.8 | Standard Curing | 21.7 | 98.4 |  |  |  |  | 100 X 100 x 100 | Chinese standard GB-T50081-2002 | [5 empty] | 136.1 |  |  | Chinese standard GB-T50081-2002 | 43.9 |  |  |  | 7.53 |  |  |  | 100 x 100 x 400 | Chinese standard GB-T50081-2002 | 13.8 | 16.5 | 14.2 | 13.6 | 7.7 | 74.112
H100-2.5 | 700 | Chinese standard Graded 52.5 P.II type Portland cement | 52.5 | 140 | 0 |  | 0 | 0 | 0 | 0 | 0 | 110 | 0 |  | 0 | 0 | 0 | 0 | 0 |  | 1200 | Natural River sand | 2.5 | Hooked End Steel Fiber | 195 | 25 | 0.5 | 1200 | [7 empty] | 152 | PCA-I polycarboxylic type HRWR | 22.8 | Standard Curing | 21.7 | 98.4 |  |  |  |  | 100 X 100 x 100 | Chinese standard GB-T50081-2002 | [5 empty] | 136.9 |  |  | Chinese standard GB-T50081-2002 | 43.8 |  |  |  | 8.35 |  |  |  | 100 x 100 x 400 | Chinese standard GB-T50081-2002 | 13.5 | 15.8 | 14.7 | 15.2 | 8.7 | 83.131
P | 850 | Ordinary Portland Cement |  | 200 | 0 |  | 0 | 0 | 0 | 0 | 0 | 0 | 0 |  | 0 | 0 | 0 | 0 | 0 |  | 1030 | Silica sand | 2 | [12 empty] | 169 | polycarboxylic ether based water reducing admixture | 28 | Heat curing | 90 | 95 |  | ASTM C1437 |  | 225 | 50 X 50 X 50 | ASTM C109/C109M |  |  | 104.7 |  |  | 111.9 | [11 empty] | 40 x 40 x 160 | ASTM C348 |  |  | 14.4 | [18 empty] | Malaysia | A generalised predictive model for the mechanical properties of mono/hybrid fibre-reinforced ultra-high-performance concrete https://doi.org/10.1016/j.conbuildmat.2024.136154 | 2024 | Ref-26-Research
SS-0.5 | 850 | Ordinary Portland Cement |  | 200 | 0 |  | 0 | 0 | 0 | 0 | 0 | 0 | 0 |  | 0 | 0 | 0 | 0 | 0 |  | 1030 | Silica sand | 2 | Straight Short Steel Fiber | 39 | 13 | 0.2 | 2500 | [7 empty] | 169.6 |  | 28 | Heat curing | 90 | 95 |  | ASTM C1437 |  | 206.5 | 50 X 50 X 50 | ASTM C109/C109M |  |  | 148 |  |  | 148.3 | [11 empty] | 40 x 40 x 160 | ASTM C348 |  |  | 16.6
SS-1.0 | 850 | Ordinary Portland Cement |  | 200 | 0 |  | 0 | 0 | 0 | 0 | 0 | 0 | 0 |  | 0 | 0 | 0 | 0 | 0 |  | 1030 | Silica sand | 2 | Straight Short Steel Fiber | 78 | 13 | 0.2 | 2500 | [7 empty] | 170.2 | polycarboxylic ether based water reducing admixture | 28 | Heat curing | 90 | 95 |  | ASTM C1437 |  | 194 | 50 X 50 X 50 | ASTM C109/C109M |  |  | 156 |  |  | 156.7 | [11 empty] | 40 x 40 x 160 | ASTM C348 |  |  | 30
SS-1.5 | 850 | Ordinary Portland Cement |  | 200 | 0 |  | 0 | 0 | 0 | 0 | 0 | 0 | 0 |  | 0 | 0 | 0 | 0 | 0 |  | 1030 | Silica sand | 2 | Straight Short Steel Fiber | 118 | 13 | 0.2 | 2500 | [7 empty] | 170.9 |  | 28 | Heat curing | 90 | 95 |  | ASTM C1437 |  | 174.5 | 50 X 50 X 50 | ASTM C109/C109M |  |  | 153.3 |  |  | 159.2 | [11 empty] | 40 x 40 x 160 | ASTM C348 |  |  | 32.1
SS-2.0 | 850 | Ordinary Portland Cement |  | 200 | 0 |  | 0 | 0 | 0 | 0 | 0 | 0 | 0 |  | 0 | 0 | 0 | 0 | 0 |  | 1030 | Silica sand | 2 | Straight Short Steel Fiber | 158 | 13 | 0.2 | 2500 | [7 empty] | 171.5 | polycarboxylic ether based water reducing admixture | 28 | Heat curing | 90 | 95 |  | ASTM C1437 |  | 153.5 | 50 X 50 X 50 | ASTM C109/C109M |  |  | 151.3 |  |  | 157.3 | [11 empty] | 40 x 40 x 160 | ASTM C348 |  |  | 29.1
SS-2.5 | 850 | Ordinary Portland Cement |  | 200 | 0 |  | 0 | 0 | 0 | 0 | 0 | 0 | 0 |  | 0 | 0 | 0 | 0 | 0 |  | 1030 | Silica sand | 2 | Straight Short Steel Fiber | 198 | 13 | 0.2 | 2500 | [7 empty] | 172.1 |  | 28 | Heat curing | 90 | 95 |  | ASTM C1437 |  | 135 | 50 X 50 X 50 | ASTM C109/C109M |  |  | 150.5 |  |  | 156.1 | [11 empty] | 40 x 40 x 160 | ASTM C348 |  |  | 29
SL-0.5 | 850 | Ordinary Portland Cement |  | 200 | 0 |  | 0 | 0 | 0 | 0 | 0 | 0 | 0 |  | 0 | 0 | 0 | 0 | 0 |  | 1030 | Silica sand | 2 | Straight Long Steel Fibers | 39 | 20 | 0.2 | 2500 | [7 empty] | 169.6 | polycarboxylic ether based water reducing admixture | 28 | Heat curing | 90 | 95 |  | ASTM C1437 |  | 197 | 50 X 50 X 50 | ASTM C109/C109M |  |  | 121.9 |  |  | 127 | [11 empty] | 40 x 40 x 160 | ASTM C348 |  |  | 24.4
SL-1.0 | 850 | Ordinary Portland Cement |  | 200 | 0 |  | 0 | 0 | 0 | 0 | 0 | 0 | 0 |  | 0 | 0 | 0 | 0 | 0 |  | 1030 | Silica sand | 2 | Straight Long Steel Fibers | 78 | 20 | 0.2 | 2500 | [7 empty] | 170.2 |  | 28 | Heat curing | 90 | 95 |  | ASTM C1437 |  | 172.5 | 50 X 50 X 50 | ASTM C109/C109M |  |  | 154.9 |  |  | 158.8 | [11 empty] | 40 x 40 x 160 | ASTM C348 |  |  | 29.3
SL-1.5 | 850 | Ordinary Portland Cement |  | 200 | 0 |  | 0 | 0 | 0 | 0 | 0 | 0 | 0 |  | 0 | 0 | 0 | 0 | 0 |  | 1030 | Silica sand | 2 | Straight Long Steel Fibers | 118 | 20 | 0.2 | 2500 | [7 empty] | 170.9 | polycarboxylic ether based water reducing admixture | 28 | Heat curing | 90 | 95 |  | ASTM C1437 |  | 141 | 50 X 50 X 50 | ASTM C109/C109M |  |  | 163.1 |  |  | 166.4 | [11 empty] | 40 x 40 x 160 | ASTM C348 |  |  | 35.3
SL-2.0 | 850 | Ordinary Portland Cement |  | 200 | 0 |  | 0 | 0 | 0 | 0 | 0 | 0 | 0 |  | 0 | 0 | 0 | 0 | 0 |  | 1030 | Silica sand | 2 | Straight Long Steel Fibers | 158 | 20 | 0.2 | 2500 | [7 empty] | 171.5 |  | 28 | Heat curing | 90 | 95 |  | ASTM C1437 |  | 136 | 50 X 50 X 50 | ASTM C109/C109M |  |  | 174.3 |  |  | 177.3 | [11 empty] | 40 x 40 x 160 | ASTM C348 |  |  | 43.1
SL-2.5 | 850 | Ordinary Portland Cement |  | 200 | 0 |  | 0 | 0 | 0 | 0 | 0 | 0 | 0 |  | 0 | 0 | 0 | 0 | 0 |  | 1030 | Silica sand | 2 | Straight Long Steel Fibers | 198 | 20 | 0.2 | 2500 | [7 empty] | 172.1 | polycarboxylic ether based water reducing admixture | 28 | Heat curing | 90 | 95 |  | ASTM C1437 |  | 86.5 | 50 X 50 X 50 | ASTM C109/C109M |  |  | 176.4 |  |  | 180.4 | [11 empty] | 40 x 40 x 160 | ASTM C348 |  |  | 40.7
HL-0.5 | 850 | Ordinary Portland Cement |  | 200 | 0 |  | 0 | 0 | 0 | 0 | 0 | 0 | 0 |  | 0 | 0 | 0 | 0 | 0 |  | 1030 | Silica sand | 2 | Hooked End Steel Fiber | 39 | 20 | 0.2 | 2500 | [7 empty] | 169.6 |  | 28 | Heat curing | 90 | 95 |  | ASTM C1437 |  | 191.5 | 50 X 50 X 50 | ASTM C109/C109M |  |  | 125.9 |  |  | 136.9 | [11 empty] | 40 x 40 x 160 | ASTM C348 |  |  | 22
HL-1.0 | 850 | Ordinary Portland Cement |  | 200 | 0 |  | 0 | 0 | 0 | 0 | 0 | 0 | 0 |  | 0 | 0 | 0 | 0 | 0 |  | 1030 | Silica sand | 2 | Hooked End Steel Fiber | 78 | 20 | 0.2 | 2500 | [7 empty] | 170.2 | polycarboxylic ether based water reducing admixture | 28 | Heat curing | 90 | 95 |  | ASTM C1437 |  | 166 | 50 X 50 X 50 | ASTM C109/C109M |  |  | 152.3 |  |  | 160.2 | [11 empty] | 40 x 40 x 160 | ASTM C348 |  |  | 27.4
HL-1.5 | 850 | Ordinary Portland Cement |  | 200 | 0 |  | 0 | 0 | 0 | 0 | 0 | 0 | 0 |  | 0 | 0 | 0 | 0 | 0 |  | 1030 | Silica sand | 2 | Hooked End Steel Fiber | 118 | 20 | 0.2 | 2500 | [7 empty] | 170.9 |  | 28 | Heat curing | 90 | 95 |  | ASTM C1437 |  | 121.5 | 50 X 50 X 50 | ASTM C109/C109M |  |  | 172 |  |  | 172.8 | [11 empty] | 40 x 40 x 160 | ASTM C348 |  |  | 33.8
HL-2.0 | 850 | Ordinary Portland Cement |  | 200 | 0 |  | 0 | 0 | 0 | 0 | 0 | 0 | 0 |  | 0 | 0 | 0 | 0 | 0 |  | 1030 | Silica sand | 2 | Hooked End Steel Fiber | 158 | 20 | 0.2 | 2500 | [7 empty] | 171.5 | polycarboxylic ether based water reducing admixture | 28 | Heat curing | 90 | 95 |  | ASTM C1437 |  | 103 | 50 X 50 X 50 | ASTM C109/C109M |  |  | 177.1 |  |  | 192.6 | [11 empty] | 40 x 40 x 160 | ASTM C348 |  |  | 43.2
HL-2.5 | 850 | Ordinary Portland Cement |  | 200 | 0 |  | 0 | 0 | 0 | 0 | 0 | 0 | 0 |  | 0 | 0 | 0 | 0 | 0 |  | 1030 | Silica sand | 2 | Hooked End Steel Fiber | 198 | 20 | 0.2 | 2500 | [7 empty] | 172.1 |  | 28 | Heat curing | 90 | 95 |  | ASTM C1437 |  | 82 | 50 X 50 X 50 | ASTM C109/C109M |  |  | 167.5 |  |  | 187.4 | [11 empty] | 40 x 40 x 160 | ASTM C348 |  |  | 35.5
SS1-HL3 | 850 | Ordinary Portland Cement |  | 200 | 0 |  | 0 | 0 | 0 | 0 | 0 | 0 | 0 |  | 0 | 0 | 0 | 0 | 0 |  | 1030 | Silica sand | 2 | Straight Steel Fibers | 29.50125 | 13 | 0.2 | 2500 |  | Hooked end steel fiber | 88.50375 | 20 | 0.2 | 2500 |  | 170.9 | polycarboxylic ether based water reducing admixture | 28 | Heat curing | 90 | 95 |  | ASTM C1437 |  | 125 | 50 X 50 X 50 | ASTM C109/C109M | [5 empty] | 150.9 | [11 empty] | 40 x 40 x 160 | ASTM C348 |  |  | 26.9
SS1-HL2 | 850 | Ordinary Portland Cement |  | 200 | 0 |  | 0 | 0 | 0 | 0 | 0 | 0 | 0 |  | 0 | 0 | 0 | 0 | 0 |  | 1030 | Silica sand | 2 | Straight Steel Fibers | 39.335 | 13 | 0.2 | 2500 |  | Hooked end steel fiber | 78.67 | 20 | 0.2 | 2500 |  | 170.9 | polycarboxylic ether based water reducing admixture | 28 | Heat curing | 90 | 95 |  | ASTM C1437 |  | 137 | 50 X 50 X 50 | ASTM C109/C109M | [5 empty] | 138.5 | [11 empty] | 40 x 40 x 160 | ASTM C348 |  |  | 34.5
SS1-HL1 | 850 | Ordinary Portland Cement |  | 200 | 0 |  | 0 | 0 | 0 | 0 | 0 | 0 | 0 |  | 0 | 0 | 0 | 0 | 0 |  | 1030 | Silica sand | 2 | Straight Steel Fibers | 59.0025 | 13 | 0.2 | 2500 |  | Hooked end steel fiber | 59.0025 | 20 | 0.2 | 2500 |  | 170.9 | polycarboxylic ether based water reducing admixture | 28 | Heat curing | 90 | 95 |  | ASTM C1437 |  | 177 | 50 X 50 X 50 | ASTM C109/C109M | [5 empty] | 143.3 | [11 empty] | 40 x 40 x 160 | ASTM C348 |  |  | 31.8
SS2-HL1 | 850 | Ordinary Portland Cement |  | 200 | 0 |  | 0 | 0 | 0 | 0 | 0 | 0 | 0 |  | 0 | 0 | 0 | 0 | 0 |  | 1030 | Silica sand | 2 | Straight Steel Fibers | 78.67 | 13 | 0.2 | 2500 |  | Hooked end steel fiber | 39.335 | 20 | 0.2 | 2500 |  | 170.9 | polycarboxylic ether based water reducing admixture | 28 | Heat curing | 90 | 95 |  | ASTM C1437 |  | 170.5 | 50 X 50 X 50 | ASTM C109/C109M | [5 empty] | 150.2 | [11 empty] | 40 x 40 x 160 | ASTM C348 |  |  | 30.2
SS3-HL1 | 850 | Ordinary Portland Cement |  | 200 | 0 |  | 0 | 0 | 0 | 0 | 0 | 0 | 0 |  | 0 | 0 | 0 | 0 | 0 |  | 1030 | Silica sand | 2 | Straight Steel Fibers | 88.50375 | 13 | 0.2 | 2500 |  | Hooked end steel fiber | 29.50125 | 20 | 0.2 | 2500 |  | 170.9 | polycarboxylic ether based water reducing admixture | 28 | Heat curing | 90 | 95 |  | ASTM C1437 |  | 170 | 50 X 50 X 50 | ASTM C109/C109M | [5 empty] | 152.9 | [11 empty] | 40 x 40 x 160 | ASTM C348 |  |  | 28.6
SL1-HL3 | 850 | Ordinary Portland Cement |  | 200 | 0 |  | 0 | 0 | 0 | 0 | 0 | 0 | 0 |  | 0 | 0 | 0 | 0 | 0 |  | 1030 | Silica sand | 2 | Straight Steel Fibers | 29.50125 | 20 | 0.2 | 2500 |  | Hooked end steel fiber | 88.50375 | 20 | 0.2 | 2500 |  | 170.9 | polycarboxylic ether based water reducing admixture | 28 | Heat curing | 90 | 95 |  | ASTM C1437 |  | 122 | 50 X 50 X 50 | ASTM C109/C109M | [5 empty] | 145.1 | [11 empty] | 40 x 40 x 160 | ASTM C348 |  |  | 36.3
SL1-HL2 | 850 | Ordinary Portland Cement |  | 200 | 0 |  | 0 | 0 | 0 | 0 | 0 | 0 | 0 |  | 0 | 0 | 0 | 0 | 0 |  | 1030 | Silica sand | 2 | Straight Steel Fibers | 39.335 | 20 | 0.2 | 2500 |  | Hooked end steel fiber | 78.67 | 20 | 0.2 | 2500 |  | 170.9 | polycarboxylic ether based water reducing admixture | 28 | Heat curing | 90 | 95 |  | ASTM C1437 |  | 131.5 | 50 X 50 X 50 | ASTM C109/C109M | [5 empty] | 152.1 | [11 empty] | 40 x 40 x 160 | ASTM C348 |  |  | 37.3
SL1-HL1 | 850 | Ordinary Portland Cement |  | 200 | 0 |  | 0 | 0 | 0 | 0 | 0 | 0 | 0 |  | 0 | 0 | 0 | 0 | 0 |  | 1030 | Silica sand | 2 | Straight Steel Fibers | 59.0025 | 20 | 0.2 | 2500 |  | Hooked end steel fiber | 59.0025 | 20 | 0.2 | 2500 |  | 170.9 | polycarboxylic ether based water reducing admixture | 28 | Heat curing | 90 | 95 |  | ASTM C1437 |  | 150 | 50 X 50 X 50 | ASTM C109/C109M | [5 empty] | 156.6 | [11 empty] | 40 x 40 x 160 | ASTM C348 |  |  | 39.4
SL2-HL1 | 850 | Ordinary Portland Cement |  | 200 | 0 |  | 0 | 0 | 0 | 0 | 0 | 0 | 0 |  | 0 | 0 | 0 | 0 | 0 |  | 1030 | Silica sand | 2 | Straight Steel Fibers | 78.67 | 20 | 0.2 | 2500 |  | Hooked end steel fiber | 39.335 | 20 | 0.2 | 2500 |  | 170.9 | polycarboxylic ether based water reducing admixture | 28 | Heat curing | 90 | 95 |  | ASTM C1437 |  | 135 | 50 X 50 X 50 | ASTM C109/C109M | [5 empty] | 153.2 | [11 empty] | 40 x 40 x 160 | ASTM C348 |  |  | 37.1
SL3-HL1 | 850 | Ordinary Portland Cement |  | 200 | 0 |  | 0 | 0 | 0 | 0 | 0 | 0 | 0 |  | 0 | 0 | 0 | 0 | 0 |  | 1030 | Silica sand | 2 | Straight Steel Fibers | 88.50375 | 20 | 0.2 | 2500 |  | Hooked end steel fiber | 29.50125 | 20 | 0.2 | 2500 |  | 170.9 | polycarboxylic ether based water reducing admixture | 28 | Heat curing | 90 | 95 |  | ASTM C1437 |  | 136 | 50 X 50 X 50 | ASTM C109/C109M | [5 empty] | 151.8 | [11 empty] | 40 x 40 x 160 | ASTM C348 |  |  | 36.8
L0S0 | 472 | Portland cement (P.I 42.5) | 42.5 | 262 | 0 |  | 0 | 0 | 0 | 0 | 0 | 315 | 0 |  | 0 | 0 | 0 | 0 | 0 |  | 1049 | Natural River sand | 2.36 | [12 empty] | 178 | polycarboxylate-based superplasticizer | 21 | Standard Curing | 20 | 95 |  | GB/T 2419-2005 |  | 248 | 40 x 40 x 40 | GB/T 17671-1999 (similar to ISO 697:1989) |  |  | 95 |  |  | 105 | [11 empty] | 40 x 40 x 160 | GB/T 17671-1999 (similar to ISO 697:1989) |  |  | 18 | [18 empty] | China | Static and dynamic compressive properties of ultra-high performance concrete (UHPC) with hybrid steel fiber reinforcements https://doi.org/10.1016/j.cemconcomp.2017.02.010 | 2017 | Ref-27-Research
L2S0 | 472 | Portland cement (P.I 42.5) | 42.5 | 262 | 0 |  | 0 | 0 | 0 | 0 | 0 | 315 | 0 |  | 0 | 0 | 0 | 0 | 0 |  | 1049 | Natural River sand | 2.36 | Long Steel Fiber | 156 | 13 | 0.2 | 2800 | [7 empty] | 178 | polycarboxylate-based superplasticizer | 21 | Standard Curing | 20 | 95 |  | GB/T 2419-2005 |  | 228 | 40 x 40 x 40 | GB/T 17671-1999 (similar to ISO 697:1989) |  |  | 115 |  |  | 134.3 | [11 empty] | 40 x 40 x 160 | GB/T 17671-1999 (similar to ISO 697:1989) |  |  | 30
L1.5S0.5 | 472 | Portland cement (P.I 42.5) | 42.5 | 262 | 0 |  | 0 | 0 | 0 | 0 | 0 | 315 | 0 |  | 0 | 0 | 0 | 0 | 0 |  | 1049 | Natural River sand | 2.36 | Long Steel Fiber | 117 | 13 | 0.2 | 2800 |  | Short steel fiber | 39 | 6 | 0.2 | 2800 |  | 178 | polycarboxylate-based superplasticizer | 21 | Standard Curing | 20 | 95 |  | GB/T 2419-2005 |  | 235 | 40 x 40 x 40 | GB/T 17671-1999 (similar to ISO 697:1989) |  |  | 120 |  |  | 143.6 | [11 empty] | 40 x 40 x 160 | GB/T 17671-1999 (similar to ISO 697:1989) |  |  | 32
L1S1 | 472 | Portland cement (P.I 42.5) | 42.5 | 262 | 0 |  | 0 | 0 | 0 | 0 | 0 | 315 | 0 |  | 0 | 0 | 0 | 0 | 0 |  | 1049 | Natural River sand | 2.36 | Long Steel Fiber | 78 | 13 | 0.2 | 2800 |  | Short steel fiber | 78 | 6 | 0.2 | 2800 |  | 178 | polycarboxylate-based superplasticizer | 21 | Standard Curing | 20 | 95 |  | GB/T 2419-2005 |  | 240 | 40 x 40 x 40 | GB/T 17671-1999 (similar to ISO 697:1989) |  |  | 105 |  |  | 127.7 | [11 empty] | 40 x 40 x 160 | GB/T 17671-1999 (similar to ISO 697:1989) |  |  | 24
L0.5S1.5 | 472 | Portland cement (P.I 42.5) | 42.5 | 262 | 0 |  | 0 | 0 | 0 | 0 | 0 | 315 | 0 |  | 0 | 0 | 0 | 0 | 0 |  | 1049 | Natural River sand | 2.36 | Long Steel Fiber | 39 | 13 | 0.2 | 2800 |  | Short steel fiber | 117 | 6 | 0.2 | 2800 |  | 178 | polycarboxylate-based superplasticizer | 21 | Standard Curing | 20 | 95 |  | GB/T 2419-2005 |  | 243 | 40 x 40 x 40 | GB/T 17671-1999 (similar to ISO 697:1989) |  |  | 100 |  |  | 123.2 | [11 empty] | 40 x 40 x 160 | GB/T 17671-1999 (similar to ISO 697:1989) |  |  | 23
L0S2 | 472 | Portland cement (P.I 42.5) | 42.5 | 262 | 0 |  | 0 | 0 | 0 | 0 | 0 | 315 | 0 |  | 0 | 0 | 0 | 0 | 0 |  | 1049 | Natural River sand | 2.36 | Short steel fiber | 156 | 6 | 0.2 | 2800 | [7 empty] | 178 | polycarboxylate-based superplasticizer | 21 | Standard Curing | 20 | 95 |  | GB/T 2419-2005 |  | 223 | 40 x 40 x 40 | GB/T 17671-1999 (similar to ISO 697:1989) |  |  | 98 |  |  | 120.5 | [11 empty] | 40 x 40 x 160 | GB/T 17671-1999 (similar to ISO 697:1989) |  |  | 21
UH-V1 | 788.5 | Type 1 Portland cement |  | 197.1 | 0 |  | 0 | 0 | 0 | 0 | 0 | 0 | 0 |  | 0 | 0 | 0 | 0 | 236.6 | Silica Flour | 867.4 | Silica sand | 2 | Straight Steel Fiber | 78 | 13 | 0.2 | 2500 | 200 | [6 empty] | 160.3 | polycarboxylate superplasticizer (SP) | 52.6 | Heat curing | 90 |  |  | ASTM C 1437 |  | 235 | Cylinder 100 mm x 200mm | ASTM C 39 | [5 empty] | 205 |  |  | ASTM C 469M-10 | 52 | [7 empty] | 100 x 100 x 400 | ASTM C1609 |  |  | 25 | [18 empty] | Korea | Effect of fiber content on mechanical and fracture properties of ultra high performance fiber reinforced cementitious composites https://doi.org/10.1016/j.compstruct.2013.07.033 | 2013 | Ref-28-Research
UH-V2 | 788.5 | Type 1 Portland cement |  | 197.1 | 0 |  | 0 | 0 | 0 | 0 | 0 | 0 | 0 |  | 0 | 0 | 0 | 0 | 236.6 | Silica Flour | 867.4 | Silica sand | 2 | Straight Steel Fiber | 156 | 13 | 0.2 | 2500 | 200 | [6 empty] | 160.3 | polycarboxylate superplasticizer (SP) | 52.6 | Heat curing | 90 |  |  | ASTM C 1437 |  | 230 | Cylinder 100 mm x 200mm | ASTM C 39 | [5 empty] | 207 |  |  | ASTM C 469M-10 | 51 | [7 empty] | 100 x 100 x 400 | ASTM C1609 |  |  | 35
UH-V3 | 788.5 | Type 1 Portland cement |  | 197.1 | 0 |  | 0 | 0 | 0 | 0 | 0 | 0 | 0 |  | 0 | 0 | 0 | 0 | 236.6 | Silica Flour | 867.4 | Silica sand | 2 | Straight Steel Fiber | 234 | 13 | 0.2 | 2500 | 200 | [6 empty] | 160.3 | polycarboxylate superplasticizer (SP) | 52.6 | Heat curing | 90 |  |  | ASTM C 1437 |  | 225 | Cylinder 100 mm x 200mm | ASTM C 39 | [5 empty] | 209 |  |  | ASTM C 469M-10 | 53 | [7 empty] | 100 x 100 x 400 | ASTM C1609 |  |  | 43
UH-V4 | 788.5 | Type 1 Portland cement |  | 197.1 | 0 |  | 0 | 0 | 0 | 0 | 0 | 0 | 0 |  | 0 | 0 | 0 | 0 | 236.6 | Silica Flour | 867.4 | Silica sand | 2 | Straight Steel Fiber | 212 | 13 | 0.2 | 2500 | 200 | [6 empty] | 160.3 | polycarboxylate superplasticizer (SP) | 52.6 | Heat curing | 90 |  |  | ASTM C 1437 |  | 210 | Cylinder 100 mm x 200mm | ASTM C 39 | [5 empty] | 183 |  |  | ASTM C 469M-10 | 48 | [7 empty] | 100 x 100 x 400 | ASTM C1609 |  |  | 46
SS2.0 | 788.5 | Type 1 Portland cement |  | 197.1 | 0 |  | 0 | 0 | 0 | 0 | 0 | 0 | 0 |  | 0 | 0 | 0 | 0 | 236.6 | Silica Flour | 867.4 | Silica sand | 0.3 | short straight steel fiber | 158 | 13 | 0.2 | 2788 | 200 | [6 empty] | 160.3 | polycarboxylate superplasticizer | 52.6 | Steam Curing | 90 | [5 empty] | Cylinder 100 mm x 200mm | ASTM C 39 | [5 empty] | 220.2 | [11 empty] | 100 x 100 x 400 | ASTM C1609 | 14.6 | 36.4 | 38.5 |  |  | 353.9 | [15 empty] | Korea | Development of cost effective ultra-high-performance fiber-reinforced concrete using single and hybrid steel fibers https://doi.org/10.1016/j.conbuildmat.2017.06.018 | 2017 | Ref-29-Research
H2.0 | 788.5 | Type 1 Portland cement |  | 197.1 | 0 |  | 0 | 0 | 0 | 0 | 0 | 0 | 0 |  | 0 | 0 | 0 | 0 | 236.6 | Silica Flour | 867.4 | Silica sand | 0.3 | Hooked End Steel Fiber | 158 | 30 | 0.38 | 2500 | 200 | [6 empty] | 160.3 | polycarboxylate superplasticizer | 52.6 | Steam Curing | 90 | [5 empty] | Cylinder 100 mm x 200mm | ASTM C 39 | [5 empty] | 187.7 | [11 empty] | 100 x 100 x 400 | ASTM C1609 | 15.5 | 34.4 | 33.2 |  |  | 397
T2.0 | 788.5 | Type 1 Portland cement |  | 197.1 | 0 |  | 0 | 0 | 0 | 0 | 0 | 0 | 0 |  | 0 | 0 | 0 | 0 | 236.6 | Silica Flour | 867.4 | Silica sand | 0.3 | long twisted steel fiber | 158 | 30 | 0.3 | 2428 | 200 | [6 empty] | 160.3 | polycarboxylate superplasticizer | 52.6 | Steam Curing | 90 | [5 empty] | Cylinder 100 mm x 200mm | ASTM C 39 | [5 empty] | 200.7 | [11 empty] | 100 x 100 x 400 | ASTM C1609 | 17.5 | 42.7 | 42 |  |  | 493.5
S | 788.5 | Type 1 Portland cement |  | 197.1 | 0 |  | 0 | 0 | 0 | 0 | 0 | 0 | 0 |  | 0 | 0 | 0 | 0 | 236.6 | Silica Flour | 867.4 | Silica sand | 0.3 | Medium-length Straight | 158 | 19.5 | 0.2 | 2500 | 200 | [6 empty] | 160.3 | polycarboxylate superplasticizer | 52.6 | Steam Curing | 90 | [24 empty] | 100 x 100 x 400 | ASTM C1609 | 15 | 49.2 | 49.5 |  |  | 572.8
SS1.0 | 788.5 | Type 1 Portland cement |  | 197.1 | 0 |  | 0 | 0 | 0 | 0 | 0 | 0 | 0 |  | 0 | 0 | 0 | 0 | 236.6 | Silica Flour | 867.4 | Silica sand | 0.3 | short straight steel fiber | 79 | 13 | 0.2 | 2788 | 200 | [6 empty] | 160.3 | polycarboxylate superplasticizer | 52.6 | Steam Curing | 90 | [24 empty] | 100 x 100 x 400 | ASTM C1609 |  |  | 21
H1.0 | 788.5 | Type 1 Portland cement |  | 197.1 | 0 |  | 0 | 0 | 0 | 0 | 0 | 0 | 0 |  | 0 | 0 | 0 | 0 | 236.6 | Silica Flour | 867.4 | Silica sand | 0.3 | Hooked End Steel Fiber | 79 | 30 | 0.38 | 2500 | 200 | [6 empty] | 160.3 | polycarboxylate superplasticizer | 52.6 | Steam Curing | 90 | [24 empty] | 100 x 100 x 400 | ASTM C1609 |  |  | 26
T1.0 | 788.5 | Type 1 Portland cement |  | 197.1 | 0 |  | 0 | 0 | 0 | 0 | 0 | 0 | 0 |  | 0 | 0 | 0 | 0 | 236.6 | Silica Flour | 867.4 | Silica sand | 0.3 | long twisted steel fiber | 79 | 30 | 0.3 | 2428 | 200 | [6 empty] | 160.3 | polycarboxylate superplasticizer | 52.6 | Steam Curing | 90 | [24 empty] | 100 x 100 x 400 | ASTM C1609 |  |  | 30
S-1 | 788.5 | Type 1 Portland cement |  | 197.1 | 0 |  | 0 | 0 | 0 | 0 | 0 | 0 | 0 |  | 0 | 0 | 0 | 0 | 236.6 | Silica Flour | 867.4 | Silica sand | 0.3 | Medium-length Straight | 79 | 19.5 | 0.2 | 2500 | 200 | [6 empty] | 160.3 | polycarboxylate superplasticizer | 52.6 | Steam Curing | 90 | [24 empty] | 100 x 100 x 400 | ASTM C1609 |  |  | 29.5
H1.5-S0.5 | 788.5 | Type 1 Portland cement |  | 197.1 | 0 |  | 0 | 0 | 0 | 0 | 0 | 0 | 0 |  | 0 | 0 | 0 | 0 | 236.6 | Silica Flour | 867.4 | Silica sand | 0.3 | long hooked steel fiber | 118.5 | 30 | 0.38 | 2500 | 200 | Medium-length Straight | 39.5 | 19.5 | 0.2 | 2500 | 200 | 160.3 | polycarboxylate superplasticizer | 52.6 | Steam Curing | 90 | [5 empty] | Cylinder 100 mm x 200mm | ASTM C 39 | [5 empty] | 186.1 | [11 empty] | 100 x 100 x 400 | ASTM C1609 | 16.3 | 36.6 | 37.5 |  |  | 406.8
H1.0-S1.0 | 788.5 | Type 1 Portland cement |  | 197.1 | 0 |  | 0 | 0 | 0 | 0 | 0 | 0 | 0 |  | 0 | 0 | 0 | 0 | 236.6 | Silica Flour | 867.4 | Silica sand | 0.3 | long hooked steel fiber | 79 | 30 | 0.38 | 2500 | 200 | Medium-length Straight | 79 | 19.5 | 0.2 | 2500 | 200 | 160.3 | polycarboxylate superplasticizer | 52.6 | Steam Curing | 90 | [5 empty] | Cylinder 100 mm x 200mm | ASTM C 39 | [5 empty] | 187.9 | [11 empty] | 100 x 100 x 400 | ASTM C1609 | 17.2 | 39.5 | 42 |  |  | 446.7
H0.5-S1.5 | 788.5 | Type 1 Portland cement |  | 197.1 | 0 |  | 0 | 0 | 0 | 0 | 0 | 0 | 0 |  | 0 | 0 | 0 | 0 | 236.6 | Silica Flour | 867.4 | Silica sand | 0.3 | long hooked steel fiber | 39.5 | 30 | 0.38 | 2500 | 200 | Medium-length Straight | 118.5 | 19.5 | 0.2 | 2500 | 200 | 160.3 | polycarboxylate superplasticizer | 52.6 | Steam Curing | 90 | [5 empty] | Cylinder 100 mm x 200mm | ASTM C 39 | [5 empty] | 199 | [11 empty] | 100 x 100 x 400 | ASTM C1609 | 18 | 45.4 | 47 |  |  | 523.9
T1.5-S0.5 | 788.5 | Type 1 Portland cement |  | 197.1 | 0 |  | 0 | 0 | 0 | 0 | 0 | 0 | 0 |  | 0 | 0 | 0 | 0 | 236.6 | Silica Flour | 867.4 | Silica sand | 0.3 | Twisted steel fiber | 118.5 | 30 | 0.3 | 2428 | 200 | Medium-length Straight | 39.5 | 19.5 | 0.2 | 2500 | 200 | 160.3 | polycarboxylate superplasticizer | 52.6 | Steam Curing | 90 | [5 empty] | Cylinder 100 mm x 200mm | ASTM C 39 | [5 empty] | 185.4 | [11 empty] | 100 x 100 x 400 | ASTM C1609 | 16.8 | 38.7 | 39 |  |  | 428.3
T1.0-S1.0 | 788.5 | Type 1 Portland cement |  | 197.1 | 0 |  | 0 | 0 | 0 | 0 | 0 | 0 | 0 |  | 0 | 0 | 0 | 0 | 236.6 | Silica Flour | 867.4 | Silica sand | 0.3 | Twisted steel fiber | 79 | 30 | 0.3 | 2428 | 200 | Medium-length Straight | 79 | 19.5 | 0.2 | 2500 | 200 | 160.3 | polycarboxylate superplasticizer | 52.6 | Steam Curing | 90 | [5 empty] | Cylinder 100 mm x 200mm | ASTM C 39 | [5 empty] | 198.9 | [11 empty] | 100 x 100 x 400 | ASTM C1609 | 17.1 | 44.9 | 44.2 |  |  | 487.5
T0.5-S1.5 | 788.5 | Type 1 Portland cement |  | 197.1 | 0 |  | 0 | 0 | 0 | 0 | 0 | 0 | 0 |  | 0 | 0 | 0 | 0 | 236.6 | Silica Flour | 867.4 | Silica sand | 0.3 | Twisted steel fiber | 39.5 | 30 | 0.3 | 2428 | 200 | Medium-length Straight | 118.5 | 19.5 | 0.2 | 2500 | 200 | 160.3 | polycarboxylate superplasticizer | 52.6 | Steam Curing | 90 | [5 empty] | Cylinder 100 mm x 200mm | ASTM C 39 | [5 empty] | 202.2 | [11 empty] | 100 x 100 x 400 | ASTM C1609 | 17.5 | 39.5 | 41 |  |  | 471.4
M0 | 770 | CEM II 52.5 R | 52.5 | 230 | 0 |  | 0 | 0 | 0 | 0 | 0 | 0 | 0 |  | 0 | 0 | 0 | 0 | 0 |  | 1000 | Silica Sand | 1.25 | [12 empty] | 135.5 |  | 35 | Standard Curing | [6 empty] | 100 x 100 x 100 | [6 empty] | 120.4 | [5 empty] | 8.1 | [28 empty] | China | Crack propagation behavior of ultra-high-performance concrete (UHPC) reinforced with hybrid steel fibers under flexural loading https://doi.org/10.1016/j.conbuildmat.2021.123510 | 2021 | Ref-30-Research
S2.0 | 770 | CEM II 52.5 R | 52.5 | 230 | 0 |  | 0 | 0 | 0 | 0 | 0 | 0 | 0 |  | 0 | 0 | 0 | 0 | 0 |  | 1000 | Silica Sand | 1.25 | Short Steel fiber | 156 | 6 | 0.2 | [8 empty] | 135.5 |  | 35 | Standard Curing | [6 empty] | 100 x 100 x 100 | [6 empty] | 147.1 | [5 empty] | 12.3 | [5 empty] | 100 x 100 x 400 | ASTM C1609 |  |  | 9.9
M2.0 | 770 | CEM II 52.5 R | 52.5 | 230 | 0 |  | 0 | 0 | 0 | 0 | 0 | 0 | 0 |  | 0 | 0 | 0 | 0 | 0 |  | 1000 | Silica Sand | 1.25 | Medium steel fiber | 156 | 13 | 0.2 | [8 empty] | 135.5 |  | 35 | Standard Curing | [6 empty] | 100 x 100 x 100 | [6 empty] | 167 | [5 empty] | 17.8 | [5 empty] | 100 x 100 x 400 | ASTM C1609 |  |  | 14.8
L2.0 | 770 | CEM II 52.5 R | 52.5 | 230 | 0 |  | 0 | 0 | 0 | 0 | 0 | 0 | 0 |  | 0 | 0 | 0 | 0 | 0 |  | 1000 | Silica Sand | 1.25 | Long steel fiber | 156 | 20 | 0.2 | [8 empty] | 135.5 |  | 35 | Standard Curing | [6 empty] | 100 x 100 x 100 | [6 empty] | 170 | [5 empty] | 21.5 | [5 empty] | 100 x 100 x 400 | ASTM C1609 |  |  | 18.7
M1.5S0.5 | 770 | CEM II 52.5 R | 52.5 | 230 | 0 |  | 0 | 0 | 0 | 0 | 0 | 0 | 0 |  | 0 | 0 | 0 | 0 | 0 |  | 1000 | Silica Sand | 1.25 | Straight Steel Fibers | 39 | 6 | 0.2 |  |  | Medium steel fiber | 117 | 13 | 0.2 |  |  | 135.5 |  | 35 | Standard Curing | [6 empty] | 100 x 100 x 100 | [6 empty] | 158 | [5 empty] | 16.5 | [5 empty] | 100 x 100 x 400 | ASTM C1609 |  |  | 14.75
M1.0S1.0 | 770 | CEM II 52.5 R | 52.5 | 230 | 0 |  | 0 | 0 | 0 | 0 | 0 | 0 | 0 |  | 0 | 0 | 0 | 0 | 0 |  | 1000 | Silica Sand | 1.25 | Straight Steel Fibers | 78 | 6 | 0.2 |  |  | Medium steel fiber | 78 | 13 | 0.2 |  |  | 135.5 |  | 35 | Standard Curing | [6 empty] | 100 x 100 x 100 | [6 empty] | 152 | [5 empty] | 16 | [5 empty] | 100 x 100 x 400 | ASTM C1609 |  |  | 13
M0.5S1.5 | 770 | CEM II 52.5 R | 52.5 | 230 | 0 |  | 0 | 0 | 0 | 0 | 0 | 0 | 0 |  | 0 | 0 | 0 | 0 | 0 |  | 1000 | Silica Sand | 1.25 | Straight Steel Fibers | 117 | 6 | 0.2 |  |  | Medium steel fiber | 39 | 13 | 0.2 |  |  | 135.5 |  | 35 | Standard Curing | [6 empty] | 100 x 100 x 100 | [6 empty] | 146 | [5 empty] | 14.5 | [5 empty] | 100 x 100 x 400 | ASTM C1609 |  |  | 10
L1.5S0.5 | 770 | CEM II 52.5 R | 52.5 | 230 | 0 |  | 0 | 0 | 0 | 0 | 0 | 0 | 0 |  | 0 | 0 | 0 | 0 | 0 |  | 1000 | Silica Sand | 1.25 | Straight Steel Fibers | 39 | 6 | 0.2 |  |  | Long steel fiber | 117 | 20 | 0.2 |  |  | 135.5 |  | 35 | Standard Curing | [6 empty] | 100 x 100 x 100 | [6 empty] | 165 | [5 empty] | 19 | [5 empty] | 100 x 100 x 400 | ASTM C1609 |  |  | 17.3
L1.0S1.0 | 770 | CEM II 52.5 R | 52.5 | 230 | 0 |  | 0 | 0 | 0 | 0 | 0 | 0 | 0 |  | 0 | 0 | 0 | 0 | 0 |  | 1000 | Silica Sand | 1.25 | Straight Steel Fibers | 78 | 6 | 0.2 |  |  | Long steel fiber | 78 | 20 | 0.2 |  |  | 135.5 |  | 35 | Standard Curing | [6 empty] | 100 x 100 x 100 | [6 empty] | 162 | [5 empty] | 18.5 | [5 empty] | 100 x 100 x 400 | ASTM C1609 |  |  | 15
L0.5S1.5 | 770 | CEM II 52.5 R | 52.5 | 230 | 0 |  | 0 | 0 | 0 | 0 | 0 | 0 | 0 |  | 0 | 0 | 0 | 0 | 0 |  | 1000 | Silica Sand | 1.25 | Straight Steel Fibers | 117 | 6 | 0.2 |  |  | Long steel fiber | 39 | 20 | 0.2 |  |  | 135.5 |  | 35 | Standard Curing | [6 empty] | 100 x 100 x 100 | [6 empty] | 159 | [5 empty] | 13 | [5 empty] | 100 x 100 x 400 | ASTM C1609 |  |  | 13.5
L1.5 M0.5 | 770 | CEM II 52.5 R | 52.5 | 230 | 0 |  | 0 | 0 | 0 | 0 | 0 | 0 | 0 |  | 0 | 0 | 0 | 0 | 0 |  | 1000 | Silica Sand | 1.25 | Medium steel fiber | 39 | 13 | 0.2 |  |  | Long steel fiber | 117 | 20 | 0.2 |  |  | 135.5 |  | 35 | Standard Curing | [6 empty] | 100 x 100 x 100 | [6 empty] | 170 | [5 empty] | 19.5 | [5 empty] | 100 x 100 x 400 | ASTM C1609 |  |  | 20.5
L1.0 M1.0 | 770 | CEM II 52.5 R | 52.5 | 230 | 0 |  | 0 | 0 | 0 | 0 | 0 | 0 | 0 |  | 0 | 0 | 0 | 0 | 0 |  | 1000 | Silica Sand | 1.25 | Medium steel fiber | 78 | 13 | 0.2 |  |  | Long steel fiber | 78 | 20 | 0.2 |  |  | 135.5 |  | 35 | Standard Curing | [6 empty] | 100 x 100 x 100 | [6 empty] | 170.5 | [5 empty] | 20 | [5 empty] | 100 x 100 x 400 | ASTM C1609 |  |  | 18
L0.5 M1.5 | 770 | CEM II 52.5 R | 52.5 | 230 | 0 |  | 0 | 0 | 0 | 0 | 0 | 0 | 0 |  | 0 | 0 | 0 | 0 | 0 |  | 1000 | Silica Sand | 1.25 | Medium steel fiber | 117 | 13 | 0.2 |  |  | Long steel fiber | 39 | 20 | 0.2 |  |  | 135.5 |  | 35 | Standard Curing | [6 empty] | 100 x 100 x 100 | [6 empty] | 168 | [5 empty] | 21.5 | [5 empty] | 100 x 100 x 400 | ASTM C1609 |  |  | 16.5
NON | 750 | Ordinary Portland Cement (OPC, P.II 52.5) | 52.5 | 144 | 0 |  | 200 | 0 | 0 | 0 | 0 | 0 | 0 |  | 0 | 0 | 0 | 0 | 0 |  | 990 | Natural River sand | 1.25 | [12 empty] | 190 |  | 35 | Standard Curing | 20 |  |  | EN 1015 |  | 280 | 40 x 40 x 40 | standard-EN 196–1 |  | 60 | 89 |  |  | 115 | [11 empty] | 40 x 40 x 160 | standard-EN 196–1 |  |  | 21 | [18 empty] | China | Optimized design of steel fibres reinforced ultra-high performance concrete (UHPC) composites: Towards to dense structure and efficient fibre application https://doi.org/10.1016/j.conbuildmat.2020.121698 | 2020 | Ref-31-Research
LSF2 | 750 | Ordinary Portland Cement (OPC, P.II 52.5) | 52.5 | 144 | 0 |  | 200 | 0 | 0 | 0 | 0 | 0 | 0 |  | 0 | 0 | 0 | 0 | 0 |  | 990 | Natural River sand | 1.25 | Long straight copper plating steel fibre | 156 | 13 | 0.2 | 2000 | [7 empty] | 190 |  | 35 | Standard Curing | 20 |  |  | EN 1015 |  | 250 | 40 x 40 x 40 | standard-EN 196–1 |  | 92 | 112 |  |  | 152 | [11 empty] | 40 x 40 x 160 | standard-EN 196–1 |  |  | 39.4
SSF2 | 750 | Ordinary Portland Cement (OPC, P.II 52.5) | 52.5 | 144 | 0 |  | 200 | 0 | 0 | 0 | 0 | 0 | 0 |  | 0 | 0 | 0 | 0 | 0 |  | 990 | Natural River sand | 1.25 | Short straight copper plating steel fibre | 156 | 6 | 0.2 | 2000 | [7 empty] | 190 |  | 35 | Standard Curing | 20 |  |  | EN 1015 |  | 235 | 40 x 40 x 40 | standard-EN 196–1 |  | 90.1 | 115 |  |  | 142 | [11 empty] | 40 x 40 x 160 | standard-EN 196–1 |  |  | 30.3
HEF2 | 750 | Ordinary Portland Cement (OPC, P.II 52.5) | 52.5 | 144 | 0 |  | 200 | 0 | 0 | 0 | 0 | 0 | 0 |  | 0 | 0 | 0 | 0 | 0 |  | 990 | Natural River sand | 1.25 | Hooked End Steel Fiber | 156 | 13 | 0.2 | 2000 | [7 empty] | 190 |  | 35 | Standard Curing | 20 |  |  | EN 1015 |  | 225 | 40 x 40 x 40 | standard-EN 196–1 |  | 91 | 117 |  |  | 155 | [11 empty] | 40 x 40 x 160 | standard-EN 196–1 |  |  | 41
HF2 | 750 | Ordinary Portland Cement (OPC, P.II 52.5) | 52.5 | 144 | 0 |  | 200 | 0 | 0 | 0 | 0 | 0 | 0 |  | 0 | 0 | 0 | 0 | 0 |  | 990 | Natural River sand | 1.25 | Straight Steel Fibers | 70.2 | 13 | 0.2 | 2000 |  | Hooked end steel fiber | 85.8 | 13 | 0.2 | 2000 |  | 190 |  | 35 | Standard Curing | 20 |  |  | EN 1015 |  | 242 | 40 x 40 x 40 | standard-EN 196–1 |  | 94.5 | 120 |  |  | 162 | [11 empty] | 40 x 40 x 160 | standard-EN 196–1 |  |  | 44.5
Nano-CaCO3 | 750 | 52.5 cement | 52.5 | 225 | 0 |  | 0 | 0 | 0 | 0 | 0 | 0 | 0 |  | 63.1 | 0 | 0 | 0 | 190 | Silica Flour | 1030 | Locally available sand |  | Straight Steel Fiber | 191 | 15 | 0.12 | 4200 | [7 empty] | 190 | Superplasticizer | 16 | Standard Curing | [6 empty] | 100 x 100 x 100 | China Standard GB/T 50081-2002 | [5 empty] | 145.1 | [5 empty] | 22.2 | [28 empty] | China | Influences of nano-particles on dynamic strength of ultra-high performance concrete https://doi.org/10.1016/j.compositesb.2016.01.044 | 2016 | Ref-32-Research
Nano-SiO2 | 750 | 52.5 cement | 52.5 | 225 | 0 |  | 0 | 0 | 0 | 0 | 0 | 0 | 0 |  | 0 | 0 | 0 | 63.1 | 190 | Silica Flour | 1030 | Locally available sand |  | Straight Steel Fiber | 191 | 15 | 0.12 | 4200 | [7 empty] | 190 | Superplasticizer | 16 | Standard Curing | [6 empty] | 100 x 100 x 100 | China Standard GB/T 50081-2002 | [5 empty] | 149.6 | [5 empty] | 13.9
Nano-Al2O3 | 750 | 52.5 cement | 52.5 | 225 | 0 |  | 0 | 0 | 0 | 0 | 0 | 0 | 0 |  | 0 | 63.1 | 0 | 0 | 190 | Silica Flour | 1030 | Locally available sand |  | Straight Steel Fiber | 191 | 15 | 0.12 | 4200 | [7 empty] | 190 | Superplasticizer | 16 | Standard Curing | [6 empty] | 100 x 100 x 100 | China Standard GB/T 50081-2002 | [5 empty] | 143.5 | [5 empty] | 15.4
Nano-TiO2 | 750 | 52.5 cement | 52.5 | 225 | 0 |  | 0 | 0 | 0 | 0 | 0 | 0 | 0 |  | 0 | 0 | 63.1 | 0 | 190 | Silica Flour | 1030 | Locally available sand |  | Straight Steel Fiber | 191 | 15 | 0.12 | 4200 | [7 empty] | 190 | Superplasticizer | 16 | Standard Curing | [6 empty] | 100 x 100 x 100 | China Standard GB/T 50081-2002 | [5 empty] | 162.6 | [5 empty] | 17.7
UHPFRC | 657 | Portland cement (CEM 1) with a strength class 52.5 N | 52.5 | 119 | 0 |  | 0 | 0 | 0 | 0 | 0 | 418 | 0 |  | 0 | 0 | 0 | 0 | 0 |  | 1051 | Silica sand | 0.27 | Steel fibre | 157 | 13 | 0.2 | 2000 | [7 empty] | 185 |  | 40 | Heat Curing | 90 | [5 empty] | Cylinder 50dia x 100mm | BS 1881-121 and ASTM C469-94 |  |  | 145.96 | 149.05 |  | 150.56 |  |  | BS 1881-121 and ASTM C469-94 | 45.55 |  |  |  | 9.07 | [26 empty] | UK | Experimental test methods to determine the uniaxial tensile and compressive behaviour of ultra high performance fibre reinforced concrete (UHPFRC) https://doi.org/10.1016/j.conbuildmat.2012.04.030 | 2012 | Ref-33-Research
UHPC | 657 | Portland cement (CEM 1) with a strength class 52.5 N | 52.5 | 119 | 0 |  | 0 | 0 | 0 | 0 | 0 | 418 | 0 |  | 0 | 0 | 0 | 0 | 0 |  | 1051 | Silica sand | 0.27 | [12 empty] | 185 |  | 40 | Heat Curing | 90 | [5 empty] | Cylinder 50dia x 100mm | BS 1881-121 and ASTM C469-94 |  |  | 124.34 | 124.13 |  | 121.32 |  |  | BS 1881-121 and ASTM C469-94 | 42.08 |  |  |  | 5.36
ss | 657 | Portland cement (CEM 1) with a strength class 52.5 N | 52.5 | 119.4 | 0 |  | 0 | 0 | 0 | 0 | 0 | 429.8 | 0 |  | 0 | 0 | 0 | 0 | 0 |  | 1050 | Silica sand | 0.3 | steel fibres | 157 | 13 | 0.2 | 2000 | [7 empty] | 180.93 | polycarboxylate-based | 12.66 | Standard Curing | 20 |  |  | BS EN 4551 |  | 232 | 50 x 50 x 50 | BS EN 1881Part 116 |  |  | 102 |  |  | 126 | 138 | 137 | [9 empty] | 50 x 50 x 200 | BS EN 12390 Part5 |  |  | 21.5 | [18 empty] | UK | Influence of aggregate and curing regime on the mechanical properties of ultra-high performance fibre reinforced concrete (UHPFRC) https://doi.org/10.1016/j.conbuildmat.2008.11.012 | 2008 | Ref-34-Research
FOS-I | 657 | Portland cement (CEM 1) with a strength class 52.5 N | 52.5 | 119.4 | 0 |  | 0 | 0 | 0 | 0 | 0 | 429.8 | 0 |  | 0 | 0 | 0 | 0 | 0 |  | 1050 | Ordinary Building Sand |  | steel fibres | 157 | 13 | 0.2 | 2000 | [7 empty] | 180.93 | polycarboxylate-based | 12.66 | Standard Curing | 20 |  |  | BS EN 4551 |  | 182 | 50 x 50 x 50 | BS EN 1881Part 116 |  |  | 100 |  |  | 124 | 132 | 134 | [9 empty] | 50 x 50 x 200 | BS EN 12390 Part5 |  |  | 20.3
FOS-II | 657 | Portland cement (CEM 1) with a strength class 52.5 N | 52.5 | 119.4 | 0 |  | 0 | 0 | 0 | 0 | 0 | 429.8 | 0 |  | 0 | 0 | 0 | 0 | 0 |  | 1050 | Ordinary Building Sand |  | steel fibres | 157 | 13 | 0.2 | 2000 | [7 empty] | 180.93 | polycarboxylate-based | 12.66 | Standard Curing | 20 |  |  | BS EN 4551 |  | 228 | 50 x 50 x 50 | BS EN 1881Part 116 |  |  | 99 |  |  | 121 | 126 | 135 | [9 empty] | 50 x 50 x 200 | BS EN 12390 Part5 |  |  | 23
RGC | 657 | Portland cement (CEM 1) with a strength class 52.5 N | 52.5 | 119.4 | 0 |  | 0 | 0 | 0 | 0 | 0 | 429.8 | 0 |  | 0 | 0 | 0 | 0 | 1050 | Recycled glass cullet | 0 |  |  | steel fibres | 157 | 13 | 0.2 | 2000 | [7 empty] | 180.93 | polycarboxylate-based | 12.66 | Standard Curing | 20 |  |  | BS EN 4551 |  | 175 | 50 x 50 x 50 | BS EN 1881Part 116 |  |  | 79 |  |  | 107 | 117 | 118 | [9 empty] | 50 x 50 x 200 | BS EN 12390 Part5 |  |  | 18
ss | 657 | Portland cement (CEM 1) with a strength class 52.5 N | 52.5 | 119.4 | 0 |  | 0 | 0 | 0 | 0 | 0 | 429.8 | 0 |  | 0 | 0 | 0 | 0 | 0 |  | 1050 | Silica sand | 0.3 | steel fibres | 157 | 13 | 0.2 | 2000 | [7 empty] | 180.93 | polycarboxylate-based | 12.66 | Curing at 90 oC | 90 |  |  | BS EN 4551 |  | 232 | 50 x 50 x 50 | BS EN 1881Part 116 |  |  | 162 |  |  | 170 | 176 | 175 | [9 empty] | 50 x 50 x 200 | BS EN 12390 Part5 |  |  | 24.5
FOS-I | 657 | Portland cement (CEM 1) with a strength class 52.5 N | 52.5 | 119.4 | 0 |  | 0 | 0 | 0 | 0 | 0 | 429.8 | 0 |  | 0 | 0 | 0 | 0 | 0 |  | 1050 | Ordinary Building Sand |  | steel fibres | 157 | 13 | 0.2 | 2000 | [7 empty] | 180.93 | polycarboxylate-based | 12.66 | Curing at 90 oC | 90 |  |  | BS EN 4551 |  | 182 | 50 x 50 x 50 | BS EN 1881Part 116 |  |  | 170 |  |  | 180 | 178 | 178 | [9 empty] | 50 x 50 x 200 | BS EN 12390 Part5 |  |  | 24
FOS-II | 657 | Portland cement (CEM 1) with a strength class 52.5 N | 52.5 | 119.4 | 0 |  | 0 | 0 | 0 | 0 | 0 | 429.8 | 0 |  | 0 | 0 | 0 | 0 | 0 |  | 1050 | Ordinary Building Sand |  | steel fibres | 157 | 13 | 0.2 | 2000 | [7 empty] | 180.93 | polycarboxylate-based | 12.66 | Curing at 90 oC | 90 |  |  | BS EN 4551 |  | 228 | 50 x 50 x 50 | BS EN 1881Part 116 |  |  | 177 |  |  | 179 | 169 | 180 | [9 empty] | 50 x 50 x 200 | BS EN 12390 Part5 |  |  | 25.5
RGC | 657 | Portland cement (CEM 1) with a strength class 52.5 N | 52.5 | 119.4 | 0 |  | 0 | 0 | 0 | 0 | 0 | 429.8 | 0 |  | 0 | 0 | 0 | 0 | 1050 | Recycled glass cullet | 0 |  |  | steel fibres | 157 | 13 | 0.2 | 2000 | [7 empty] | 180.93 | polycarboxylate-based | 12.66 | Curing at 90 oC | 90 |  |  | BS EN 4551 |  | 175 | 50 x 50 x 50 | BS EN 1881Part 116 |  |  | 156 |  |  | 158 | 156 | 162 | [9 empty] | 50 x 50 x 200 | BS EN 12390 Part5 |  |  | 21
ss | 657 | Portland cement (CEM 1) with a strength class 52.5 N | 52.5 | 119.4 | 0 |  | 0 | 0 | 0 | 0 | 0 | 429.8 | 0 |  | 0 | 0 | 0 | 0 | 0 |  | 1050 | Silica sand | 0.3 | [12 empty] | 180.93 | polycarboxylate-based | 12.66 |  |  |  |  | BS EN 4551 |  | 244
FOS-I | 657 | Portland cement (CEM 1) with a strength class 52.5 N | 52.5 | 119.4 | 0 |  | 0 | 0 | 0 | 0 | 0 | 429.8 | 0 |  | 0 | 0 | 0 | 0 | 0 |  | 1050 | Ordinary Building Sand | [13 empty] | 180.93 | polycarboxylate-based | 12.66 |  |  |  |  | BS EN 4551 |  | 197
FOS-II | 657 | Portland cement (CEM 1) with a strength class 52.5 N | 52.5 | 119.4 | 0 |  | 0 | 0 | 0 | 0 | 0 | 429.8 | 0 |  | 0 | 0 | 0 | 0 | 0 |  | 1050 | Ordinary Building Sand | [13 empty] | 180.93 | polycarboxylate-based | 12.66 |  |  |  |  | BS EN 4551 |  | 239
RGC | 657 | Portland cement (CEM 1) with a strength class 52.5 N | 52.5 | 119.4 | 0 |  | 0 | 0 | 0 | 0 | 0 | 429.8 | 0 |  | 0 | 0 | 0 | 0 | 1050 | Recycled glass cullet | 0 | [14 empty] | 180.93 | polycarboxylate-based | 12.66 |  |  |  |  | BS EN 4551 |  | 185
UHPFRC | 1050 | CEM I 52.5 N | 52.5 | 275 | 0 |  | 0 | 0 | 0 | 0 | 0 | 0 | 0 |  | 0 | 0 | 0 | 0 | 0 |  | 730 | Quartz sand |  | steel fibres | 470 | 10 | 0.2 | [8 empty] | 190 | Chryso Optima 175 | 35 | Standard Curing | [6 empty] | cylindrical 110 mm x 220 mm | [6 empty] | 175 |  |  |  | 51 |  |  |  | 13 | [26 empty] | Canada | Development of the mechanical properties of an Ultra-High Performance Fiber Reinforced Concrete (UHPFRC) https://doi.org/10.1016/j.cemconres.2006.03.009 | 2006 | Ref-35-Research
2 | 1050 | Type I-42.5 N Portland cement | 42.5 | 350 | 0 |  | 0 | 0 | 0 | 0 | 0 | 0 | 0 |  | 0 | 0 | 0 | 0 | 0 |  | 678 | Basalt Sand | 4.75 | Straight steel fibres | 39 | 12 | 0.2 | 2850 | [7 empty] | 224 | polycarboxylate-based | 42 | Hot Water Curing | 80 |  |  |  |  | 177 | cylinder (75 × 150 mm) | ASTM C39 | [5 empty] | 100.2 |  |  |  |  | ASTM C 496 | 9.17 | [5 empty] | 40 × 40 × 160 | ASTM C 348 |  |  | 12.6 | [18 empty] | Iran | Experimental relationships between steel fiber volume fraction and mechanical properties of ultra-high performance fiber-reinforced concrete https://doi.org/10.1016/j.jobe.2020.101613 | 2020 | Ref-36-Research
3 | 1050 | Type I-42.5 N Portland cement | 42.5 | 350 | 0 |  | 0 | 0 | 0 | 0 | 0 | 0 | 0 |  | 0 | 0 | 0 | 0 | 0 |  | 678 | Basalt Sand | 4.75 | Straight steel fibres | 78 | 12 | 0.2 | 2850 | [7 empty] | 224 | polycarboxylate-based | 42 | Hot Water Curing | 80 |  |  |  |  | 167 | cylinder (75 × 150 mm) | ASTM C39 | [5 empty] | 110.8 |  |  |  |  | ASTM C 496 | 9.88 | [5 empty] | 40 × 40 × 160 | ASTM C 348 |  |  | 14.5
4 | 1050 | Type I-42.5 N Portland cement | 42.5 | 350 | 0 |  | 0 | 0 | 0 | 0 | 0 | 0 | 0 |  | 0 | 0 | 0 | 0 | 0 |  | 678 | Basalt Sand | 4.75 | Straight steel fibres | 117 | 12 | 0.2 | 2850 | [7 empty] | 224 | polycarboxylate-based | 42 | Hot Water Curing | 80 |  |  |  |  | 160 | cylinder (75 × 150 mm) | ASTM C39 | [5 empty] | 112 |  |  |  |  | ASTM C 496 | 14.36 | [5 empty] | 40 × 40 × 160 | ASTM C 348 |  |  | 17
5 | 1050 | Type I-42.5 N Portland cement | 42.5 | 350 | 0 |  | 0 | 0 | 0 | 0 | 0 | 0 | 0 |  | 0 | 0 | 0 | 0 | 0 |  | 678 | Basalt Sand | 4.75 | Straight steel fibres | 156 | 12 | 0.2 | 2850 | [7 empty] | 224 | polycarboxylate-based | 42 | Hot Water Curing | 80 |  |  |  |  | 155 | cylinder (75 × 150 mm) | ASTM C39 | [5 empty] | 115.2 |  |  |  |  | ASTM C 496 | 14.45 | [5 empty] | 40 × 40 × 160 | ASTM C 348 |  |  | 20.1
6 | 1050 | Type I-42.5 N Portland cement | 42.5 | 350 | 0 |  | 0 | 0 | 0 | 0 | 0 | 0 | 0 |  | 0 | 0 | 0 | 0 | 0 |  | 678 | Basalt Sand | 4.75 | Straight steel fibres | 195 | 12 | 0.2 | 2850 | [7 empty] | 224 | polycarboxylate-based | 42 | Hot Water Curing | 80 |  |  |  |  | 150 | cylinder (75 × 150 mm) | ASTM C39 | [5 empty] | 128.7 |  |  |  |  | ASTM C 496 | 14.69 | [5 empty] | 40 × 40 × 160 | ASTM C 348 |  |  | 24.7
7 | 1050 | Type I-42.5 N Portland cement | 42.5 | 350 | 0 |  | 0 | 0 | 0 | 0 | 0 | 0 | 0 |  | 0 | 0 | 0 | 0 | 0 |  | 678 | Basalt Sand | 4.75 | Straight steel fibres | 234 | 12 | 0.2 | 2850 | [7 empty] | 224 | polycarboxylate-based | 42 | Hot Water Curing | 80 |  |  |  |  | 142 | cylinder (75 × 150 mm) | ASTM C39 | [5 empty] | 133.9 |  |  |  |  | ASTM C 496 | 16.34 | [5 empty] | 40 × 40 × 160 | ASTM C 348 |  |  | 29.7
1 | 1050 | Type I-42.5 N Portland cement | 42.5 | 350 | 0 |  | 0 | 0 | 0 | 0 | 0 | 0 | 0 |  | 0 | 0 | 0 | 0 | 0 |  | 678 | Basalt Sand | 4.75 | [12 empty] | 224 | polycarboxylate-based | 42 | Hot Water Curing | 80 | [5 empty] | 100 x 100 x 100 | ASTM C109 | [5 empty] | 107.4
2 | 1050 | Type I-42.5 N Portland cement | 42.5 | 350 | 0 |  | 0 | 0 | 0 | 0 | 0 | 0 | 0 |  | 0 | 0 | 0 | 0 | 0 |  | 678 | Basalt Sand | 4.75 | Straight steel fibres | 39 | 12 | 0.2 | 2850 | [7 empty] | 224 | polycarboxylate-based | 42 | Hot Water Curing | 80 | [5 empty] | 100 x 100 x 100 | ASTM C109 | [5 empty] | 119.9
3 | 1050 | Type I-42.5 N Portland cement | 42.5 | 350 | 0 |  | 0 | 0 | 0 | 0 | 0 | 0 | 0 |  | 0 | 0 | 0 | 0 | 0 |  | 678 | Basalt Sand | 4.75 | Straight steel fibres | 78 | 12 | 0.2 | 2850 | [7 empty] | 224 | polycarboxylate-based | 42 | Hot Water Curing | 80 | [5 empty] | 100 x 100 x 100 | ASTM C109 | [5 empty] | 126.6
4 | 1050 | Type I-42.5 N Portland cement | 42.5 | 350 | 0 |  | 0 | 0 | 0 | 0 | 0 | 0 | 0 |  | 0 | 0 | 0 | 0 | 0 |  | 678 | Basalt Sand | 4.75 | Straight steel fibres | 117 | 12 | 0.2 | 2850 | [7 empty] | 224 | polycarboxylate-based | 42 | Hot Water Curing | 80 | [5 empty] | 100 x 100 x 100 | ASTM C109 | [5 empty] | 140
5 | 1050 | Type I-42.5 N Portland cement | 42.5 | 350 | 0 |  | 0 | 0 | 0 | 0 | 0 | 0 | 0 |  | 0 | 0 | 0 | 0 | 0 |  | 678 | Basalt Sand | 4.75 | Straight steel fibres | 156 | 12 | 0.2 | 2850 | [7 empty] | 224 | polycarboxylate-based | 42 | Hot Water Curing | 80 | [5 empty] | 100 x 100 x 100 | ASTM C109 | [5 empty] | 163.4
6 | 1050 | Type I-42.5 N Portland cement | 42.5 | 350 | 0 |  | 0 | 0 | 0 | 0 | 0 | 0 | 0 |  | 0 | 0 | 0 | 0 | 0 |  | 678 | Basalt Sand | 4.75 | Straight steel fibres | 195 | 12 | 0.2 | 2850 | [7 empty] | 224 | polycarboxylate-based | 42 | Hot Water Curing | 80 | [5 empty] | 100 x 100 x 100 | ASTM C109 | [5 empty] | 171.7
7 | 1050 | Type I-42.5 N Portland cement | 42.5 | 350 | 0 |  | 0 | 0 | 0 | 0 | 0 | 0 | 0 |  | 0 | 0 | 0 | 0 | 0 |  | 678 | Basalt Sand | 4.75 | Straight steel fibres | 234 | 12 | 0.2 | 2850 | [7 empty] | 224 | polycarboxylate-based | 42 | Hot Water Curing | 80 | [5 empty] | 100 x 100 x 100 | ASTM C109 | [5 empty] | 178.1
FA-0.20 | 960 | Portland cement type CEM I 52.5 R | 52.5 | 0 | 250 | Class F | 0 | 0 | 0 | 0 | 0 | 0 | 0 |  | 0 | 0 | 0 | 0 | 0 |  | 960 | Locally available sand | 1 | Straight steel fibres | 192 | 13 | 0.18 | [8 empty] | 192 | acrylic-based superplasticizer | 28 | Standard Curing | 20 | [5 empty] | cylinder specimens (diameter and height of 100 mm) | EN 1015-11 | 68.84 | 88.4 |  |  |  | 121.4 |  |  |  |  | EN 12390-6 | 14 | [5 empty] | 40 x 40 x 160 | EN 1015-11 |  |  | 39.11 | [18 empty] | Italy | The study of using fly ash to produce Ultra High Performance Fibre Reinforced Concrete https://www.researchgate.net/publication/257988257_The_Study_of_Using_Fly_Ash_to_Produce_Ultra_High_Performance_Fibre_Reinforced_Concrete |  | Ref-37-Research
FA-0.21 | 960 | Portland cement type CEM I 52.5 R | 52.5 | 0 | 250 | Class F | 0 | 0 | 0 | 0 | 0 | 0 | 0 |  | 0 | 0 | 0 | 0 | 0 |  | 960 | Locally available sand | 1 | Straight steel fibres | 192 | 13 | 0.18 | [8 empty] | 202 | acrylic-based superplasticizer | 28 | Standard Curing | 20 | [5 empty] | cylinder specimens (diameter and height of 100 mm) | EN 1015-11 | 66.21 | 82.8 |  |  |  | 118.25 |  |  |  |  | EN 12390-6 | 14.2 | [5 empty] | 40 x 40 x 160 | EN 1015-11 |  |  | 34.12
FA-0.22 | 960 | Portland cement type CEM I 52.5 R | 52.5 | 0 | 250 | Class F | 0 | 0 | 0 | 0 | 0 | 0 | 0 |  | 0 | 0 | 0 | 0 | 0 |  | 960 | Locally available sand | 1 | Straight steel fibres | 192 | 13 | 0.18 | [8 empty] | 211 | acrylic-based superplasticizer | 28 | Standard Curing | 20 | [5 empty] | cylinder specimens (diameter and height of 100 mm) | EN 1015-11 | 47.75 | 80.08 |  |  |  | 113.72 |  |  |  |  | EN 12390-6 | 14.1 | [5 empty] | 40 x 40 x 160 | EN 1015-11 |  |  | 30.03
FA-0.23 | 960 | Portland cement type CEM I 52.5 R | 52.5 | 0 | 250 | Class F | 0 | 0 | 0 | 0 | 0 | 0 | 0 |  | 0 | 0 | 0 | 0 | 0 |  | 960 | Locally available sand | 1 | Straight steel fibres | 192 | 13 | 0.18 | [8 empty] | 221 | acrylic-based superplasticizer | 28 | Standard Curing | 20 | [5 empty] | cylinder specimens (diameter and height of 100 mm) | EN 1015-11 | 60.5 | 84.2 |  |  |  | 119.79 |  |  |  |  | EN 12390-6 | 16.5 | [5 empty] | 40 x 40 x 160 | EN 1015-11 |  |  | 38.04
FA-0.24 | 960 | Portland cement type CEM I 52.5 R | 52.5 | 0 | 250 | Class F | 0 | 0 | 0 | 0 | 0 | 0 | 0 |  | 0 | 0 | 0 | 0 | 0 |  | 960 | Locally available sand | 1 | Straight steel fibres | 192 | 13 | 0.18 | [8 empty] | 230 | acrylic-based superplasticizer | 28 | Standard Curing | 20 | [5 empty] | cylinder specimens (diameter and height of 100 mm) | EN 1015-11 | 51.9 | 77.65 |  |  |  | 116.2 |  |  |  |  | EN 12390-6 | 14.5 | [5 empty] | 40 x 40 x 160 | EN 1015-11 |  |  | 37.95
FA-0.25 | 960 | Portland cement type CEM I 52.5 R | 52.5 | 0 | 250 | Class F | 0 | 0 | 0 | 0 | 0 | 0 | 0 |  | 0 | 0 | 0 | 0 | 0 |  | 960 | Locally available sand | 1 | Straight steel fibres | 192 | 13 | 0.18 | [8 empty] | 240 | acrylic-based superplasticizer | 28 | Standard Curing | 20 | [5 empty] | cylinder specimens (diameter and height of 100 mm) | EN 1015-11 | 54.2 | 77.65 |  |  |  | 114.89 |  |  |  |  | EN 12390-6 | 16 | [5 empty] | 40 x 40 x 160 | EN 1015-11 |  |  | 29.44
SF-0.25 | 960 | Portland cement type CEM I 52.5 R | 52.5 | 250 | 0 |  | 0 | 0 | 0 | 0 | 0 | 0 | 0 |  | 0 | 0 | 0 | 0 | 0 |  | 960 | Locally available sand | 1 | Straight steel fibres | 192 | 13 | 0.18 | [8 empty] | 240 | acrylic-based superplasticizer | 28 | Standard Curing | 20 | [5 empty] | cylinder specimens (diameter and height of 100 mm) | EN 1015-11 | 75.44 | 89.1 |  |  |  | 123.39 |  |  |  |  | EN 12390-6 | 16.5 | [5 empty] | 40 x 40 x 160 | EN 1015-11 |  |  | 32.71
SF0NS0 | 800 | Portland cement (CEM I 42.5 R) | 42.5 | 0 | 0 |  | 0 | 0 | 0 | 0 | 0 | 0 | 0 |  | 0 | 0 | 0 | 0 | 0 |  | 1471.3 | Quartz sand | 2.5 | [12 empty] | 160 | superplasticizer (SP) of polycarboxilate type | 21.6 | Standard Curing | 22 | [5 empty] | 50 x 50 x 50 | ASTM C39 |  | 104 | 108 | 113 |  | 115 | 119.5 | 125 | ASTM C469 | 39 | ASTM C496 | 7.1 | [5 empty] | 70 x 70 x 280 | RILEM 50-FMC/198 Technical Committee |  |  | 10 | [18 empty] | Turkey | Properties of low binder ultra-high performance cementitious composites: Comparison of nanosilica and microsilica https://doi.org/10.1016/j.conbuildmat.2015.11.020 |  | Ref-38-Research
SF0NS0.5 | 796 | Portland cement (CEM I 42.5 R) | 42.5 | 0 | 0 |  | 0 | 0 | 0 | 0 | 0 | 0 | 0 |  | 0 | 0 | 0 | 4 | 0 |  | 1461.1 | Quartz sand | 2.5 | [12 empty] | 160 | superplasticizer (SP) of polycarboxilate type | 25.2 | Standard Curing | 22 | [5 empty] | 50 x 50 x 50 | ASTM C39 |  | 100 | 109 | 114 |  | 116 | 121 | 126 | ASTM C469 | 39.6 | ASTM C496 | 7.5 | [5 empty] | 70 x 70 x 280 | RILEM 50-FMC/198 Technical Committee |  |  | 10.1
SF0NS1 | 792 | Portland cement (CEM I 42.5 R) | 42.5 | 0 | 0 |  | 0 | 0 | 0 | 0 | 0 | 0 | 0 |  | 0 | 0 | 0 | 8 | 0 |  | 1450.8 | Quartz sand | 2.5 | [12 empty] | 160 | superplasticizer (SP) of polycarboxilate type | 28.8 | Standard Curing | 22 | [5 empty] | 50 x 50 x 50 | ASTM C39 |  | 98 | 109.5 | 115 |  | 121 | 123 | 130.5 | ASTM C469 | 40.7 | ASTM C496 | 7.95 | [5 empty] | 70 x 70 x 280 | RILEM 50-FMC/198 Technical Committee |  |  | 10.4
SF0NS2 | 784 | Portland cement (CEM I 42.5 R) | 42.5 | 0 | 0 |  | 0 | 0 | 0 | 0 | 0 | 0 | 0 |  | 0 | 0 | 0 | 16 | 0 |  | 1430.2 | Quartz sand | 2.5 | [12 empty] | 160 | superplasticizer (SP) of polycarboxilate type | 36 | Standard Curing | 22 | [5 empty] | 50 x 50 x 50 | ASTM C39 |  | 95 | 109.6 | 116 |  | 124 | 125 | 134 | ASTM C469 | 41.5 | ASTM C496 | 8.25 | [5 empty] | 70 x 70 x 280 | RILEM 50-FMC/198 Technical Committee |  |  | 10.8
SF0NS3 | 776 | Portland cement (CEM I 42.5 R) | 42.5 | 0 | 0 |  | 0 | 0 | 0 | 0 | 0 | 0 | 0 |  | 0 | 0 | 0 | 24 | 0 |  | 1409.7 | Quartz sand | 2.5 | [12 empty] | 160 | superplasticizer (SP) of polycarboxilate type | 43.2 | Standard Curing | 22 | [5 empty] | 50 x 50 x 50 | ASTM C39 |  | 94 | 107 | 111 |  | 119.5 | 122 | 130 | ASTM C469 | 41 | ASTM C496 | 8.1 | [5 empty] | 70 x 70 x 280 | RILEM 50-FMC/198 Technical Committee |  |  | 10.6
SF10NS0 | 720 | Portland cement (CEM I 42.5 R) | 42.5 | 80 | 0 |  | 0 | 0 | 0 | 0 | 0 | 0 | 0 |  | 0 | 0 | 0 | 0 | 0 |  | 1422.9 | Quartz sand | 2.5 | [12 empty] | 160 | superplasticizer (SP) of polycarboxilate type | 29.6 | Standard Curing | 22 | [5 empty] | 50 x 50 x 50 | ASTM C39 |  | 91 | 104 | 116 |  | 120 | 124 | 130 | ASTM C469 | 41 | ASTM C496 | 7.95 | [5 empty] | 70 x 70 x 280 | RILEM 50-FMC/198 Technical Committee |  |  | 10.6
SF10NS0.5 | 716 | Portland cement (CEM I 42.5 R) | 42.5 | 80 | 0 |  | 0 | 0 | 0 | 0 | 0 | 0 | 0 |  | 0 | 0 | 0 | 4 | 0 |  | 1411.6 | Quartz sand | 2.5 | [12 empty] | 160 | superplasticizer (SP) of polycarboxilate type | 33.6 | Standard Curing | 22 | [5 empty] | 50 x 50 x 50 | ASTM C39 |  | 88 | 105 | 119 |  | 125 | 129 | 132 | ASTM C469 | 41.9 | ASTM C496 | 8.4 | [5 empty] | 70 x 70 x 280 | RILEM 50-FMC/198 Technical Committee |  |  | 10.7
SF10NS1 | 712 | Portland cement (CEM I 42.5 R) | 42.5 | 80 | 0 |  | 0 | 0 | 0 | 0 | 0 | 0 | 0 |  | 0 | 0 | 0 | 8 | 0 |  | 1400.3 | Quartz sand | 2.5 | [12 empty] | 160 | superplasticizer (SP) of polycarboxilate type | 37.6 | Standard Curing | 22 | [5 empty] | 50 x 50 x 50 | ASTM C39 |  | 86 | 106 | 123 |  | 130 | 135 | 138 | ASTM C469 | 42.9 | ASTM C496 | 9.25 | [5 empty] | 70 x 70 x 280 | RILEM 50-FMC/198 Technical Committee |  |  | 10.9
SF10NS2 | 704 | Portland cement (CEM I 42.5 R) | 42.5 | 80 | 0 |  | 0 | 0 | 0 | 0 | 0 | 0 | 0 |  | 0 | 0 | 0 | 16 | 0 |  | 1379.8 | Quartz sand | 2.5 | [12 empty] | 160 | superplasticizer (SP) of polycarboxilate type | 44.8 | Standard Curing | 22 | [5 empty] | 50 x 50 x 50 | ASTM C39 |  | 85 | 107 | 126 |  | 132 | 137 | 141 | ASTM C469 | 44.1 | ASTM C496 | 9.55 | [5 empty] | 70 x 70 x 280 | RILEM 50-FMC/198 Technical Committee |  |  | 11.6
SF10NS3 | 696 | Portland cement (CEM I 42.5 R) | 42.5 | 80 | 0 |  | 0 | 0 | 0 | 0 | 0 | 0 | 0 |  | 0 | 0 | 0 | 24 | 0 |  | 1359.2 | Quartz sand | 2.5 | [12 empty] | 160 | superplasticizer (SP) of polycarboxilate type | 52 | Standard Curing | 22 | [5 empty] | 50 x 50 x 50 | ASTM C39 |  | 84 | 102 | 119 |  | 128 | 132 | 139 | ASTM C469 | 43.6 | ASTM C496 | 8.95 | [5 empty] | 70 x 70 x 280 | RILEM 50-FMC/198 Technical Committee |  |  | 11.25
SFS | 692 | Portland cement type 1 (52.5 R) | 52.5 | 166.1 | 0 |  | 0 | 200.1 | 0 | 0 | 0 | 0 | 0 |  | 0 | 0 | 0 | 0 | 0 |  | 899.6 | Silica Sand | 0.6 | Straight Steel Fiber | 194 | 60 | 0.15 | [8 empty] | 190.5 | polycarboxylate ether-based superplasticizers | 36 | Standard Curing | 20 | 95 |  |  |  |  | 40 X 40 X 40 | BS EN 196–1 | [5 empty] | 148 | [34 empty] | Portugal | Effect of supplementary cementitious materials on autogenous shrinkage of ultra-high performance concrete https://doi.org/10.1016/j.conbuildmat.2016.09.123 |  | Ref-39-Research
GBS | 692 | Portland cement type 1 (52.5 R) | 52.5 | 0 | 0 |  | 0 | 200.1 | 0 | 0 | 0 | 206.7 | 0 |  | 0 | 0 | 0 | 0 | 0 |  | 899.6 | Silica Sand | 0.6 | Straight Steel Fiber | 194 | 60 | 0.15 | [8 empty] | 190.5 | polycarboxylate ether-based superplasticizers | 36 | Standard Curing | 20 | 95 |  |  |  |  | 40 X 40 X 40 | BS EN 196–1 | [5 empty] | 135
GBSF | 692 | Portland cement type 1 (52.5 R) | 52.5 | 99.7 | 0 |  | 0 | 200.1 | 0 | 0 | 0 | 82.7 | 0 |  | 0 | 0 | 0 | 0 | 0 |  | 899.6 | Silica Sand | 0.6 | Straight Steel Fiber | 194 | 60 | 0.15 | [8 empty] | 190.5 | polycarboxylate ether-based superplasticizers | 36 | Standard Curing | 20 | 95 |  |  |  |  | 40 X 40 X 40 | BS EN 196–1 | [5 empty] | 145
FAS | 692 | Portland cement type 1 (52.5 R) | 52.5 | 0 | 196 | Class C | 0 | 200.1 | 0 | 0 | 0 | 0 | 0 |  | 0 | 0 | 0 | 0 | 0 |  | 899.6 | Silica Sand | 0.6 | Straight Steel Fiber | 194 | 60 | 0.15 | [8 empty] | 190.5 | polycarboxylate ether-based superplasticizers | 36 | Standard Curing | 20 | 95 |  |  |  |  | 40 X 40 X 40 | BS EN 196–1 | [5 empty] | 134
FASF | 692 | Portland cement type 1 (52.5 R) | 52.5 | 99.7 | 78.4 | Class C | 0 | 200.1 | 0 | 0 | 0 | 0 | 0 |  | 0 | 0 | 0 | 0 | 0 |  | 899.6 | Silica Sand | 0.6 | Straight Steel Fiber | 194 | 60 | 0.15 | [8 empty] | 190.5 | polycarboxylate ether-based superplasticizers | 36 | Standard Curing | 20 | 95 |  |  |  |  | 40 X 40 X 40 | BS EN 196–1 | [5 empty] | 150
SFS | 692 | Portland cement type 1 (52.5 R) | 52.5 | 166.1 | 0 |  | 0 | 200.1 | 0 | 0 | 0 | 0 | 0 |  | 0 | 0 | 0 | 0 | 0 |  | 899.6 | Silica Sand | 0.6 | Straight Steel Fiber | 194 | 60 | 0.15 | [8 empty] | 190.5 | polycarboxylate ether-based superplasticizers | 36 | Steam Curing | 90 | 95 |  |  |  |  | 40 X 40 X 40 | BS EN 196–1 | [5 empty] | 180 | [22 empty] | 17.01 |  |  |  | 450
GBS | 692 | Portland cement type 1 (52.5 R) | 52.5 | 0 | 0 |  | 0 | 200.1 | 0 | 0 | 0 | 206.7 | 0 |  | 0 | 0 | 0 | 0 | 0 |  | 899.6 | Silica Sand | 0.6 | Straight Steel Fiber | 194 | 60 | 0.15 | [8 empty] | 190.5 | polycarboxylate ether-based superplasticizers | 36 | Steam Curing | 90 | 95 |  |  |  |  | 40 X 40 X 40 | BS EN 196–1 | [5 empty] | 152 | [22 empty] | 12.8 |  |  |  | 375
GBSF | 692 | Portland cement type 1 (52.5 R) | 52.5 | 99.7 | 0 |  | 0 | 200.1 | 0 | 0 | 0 | 82.7 | 0 |  | 0 | 0 | 0 | 0 | 0 |  | 899.6 | Silica Sand | 0.6 | Straight Steel Fiber | 194 | 60 | 0.15 | [8 empty] | 190.5 | polycarboxylate ether-based superplasticizers | 36 | Steam Curing | 90 | 95 |  |  |  |  | 40 X 40 X 40 | BS EN 196–1 | [5 empty] | 162 | [22 empty] | 11.12 |  |  |  | 420
FAS | 692 | Portland cement type 1 (52.5 R) | 52.5 | 0 | 196 | Class C | 0 | 200.1 | 0 | 0 | 0 | 0 | 0 |  | 0 | 0 | 0 | 0 | 0 |  | 899.6 | Silica Sand | 0.6 | Straight Steel Fiber | 194 | 60 | 0.15 | [8 empty] | 190.5 | polycarboxylate ether-based superplasticizers | 36 | Steam Curing | 90 | 95 |  |  |  |  | 40 X 40 X 40 | BS EN 196–1 | [5 empty] | 165 | [22 empty] | 16.95 |  |  |  | 350
FASF | 692 | Portland cement type 1 (52.5 R) | 52.5 | 99.7 | 78.4 | Class C | 0 | 200.1 | 0 | 0 | 0 | 0 | 0 |  | 0 | 0 | 0 | 0 | 0 |  | 899.6 | Silica Sand | 0.6 | Straight Steel Fiber | 194 | 60 | 0.15 | [8 empty] | 190.5 | polycarboxylate ether-based superplasticizers | 36 | Steam Curing | 90 | 95 |  |  |  |  | 40 X 40 X 40 | BS EN 196–1 | [5 empty] | 155 | [22 empty] | 13.23 |  |  |  | 365
| 710 | Portland cement |  | 230 | 0 |  | 0 | 210 | 0 | 0 | 0 | 0 | 0 |  | 0 | 0 | 0 | 0 | 0 |  | 1020 | Locally available sand |  | Steel Fiber | 156 | 13 | [9 empty] | 110 | High-range waterreducing admixture | 31 | Standard Curing | 22 | [5 empty] | Cylinder 75 x 150 | ASTM C 39 |  | 73.1 | 88.9 | 110 |  | 119 | 125 |  | ASTM C 469 | 41.9 | [30 empty] | USA | Compressive Behavior of Ultra-High-Performance Fiber-Reinforced Concrete DOI: 10.14359/18577 | 2007 | Ref-40-Research
| 710 | Portland cement |  | 230 | 0 |  | 0 | 210 | 0 | 0 | 0 | 0 | 0 |  | 0 | 0 | 0 | 0 | 0 |  | 1020 | Locally available sand |  | Steel Fiber | 156 | 13 | [9 empty] | 110 | High-range waterreducing admixture | 31 | Steam Curing | 90 | 95 |  |  |  |  | Cylinder 75 x 150 | ASTM C 39 |  |  |  | 193 |  | 198 | 194 |  | ASTM C 469 | 51.4
CSF | 1251.2 | cement CEM I 52.5N | 52.5 | 291.3 | 0 |  | 0 | 0 | 0 | 0 | 0 | 0 | 0 |  | 0 | 0 | 0 | 0 | 0 |  | 407.8 | Quartz sand | 0.3 | [12 empty] | 201.4 | GLE NIUM®SKY 561 superplasticizer | 28.2 | Standard Curing | 20 |  |  | Deliverable ARCHES D06 (2009) |  | 179 | 40 x 40 x 40 |  |  | 112 | 125 | 138 |  | 146 | 168 | [21 empty] | 7.7 | [11 empty] | China | Effect of cement substitution by limestone on the hydration and microstructural development of ultra-high performance concrete (UHPC) https://doi.org/10.1016/j.cemconcomp.2016.12.009 | 2016 | Ref-41-Research
CSFLS34 | 825.8 | cement CEM I 52.5N | 52.5 | 192.3 | 0 |  | 486.2 | 0 | 0 | 0 | 0 | 0 | 0 |  | 0 | 0 | 0 | 0 | 0 |  | 444.4 | Quartz sand | 0.3 | [12 empty] | 201.4 | GLE NIUM®SKY 561 superplasticizer | 10.5 | Standard Curing | 20 |  |  | Deliverable ARCHES D06 (2009) |  | 360 | 40 x 40 x 40 |  |  | 114 | 136 | 149 |  | 165 | 175
CSFLS54 | 575.6 | cement CEM I 52.5N | 52.5 | 134 | 0 |  | 772.2 | 0 | 0 | 0 | 0 | 0 | 0 |  | 0 | 0 | 0 | 0 | 0 |  | 455.7 | Quartz sand | 0.3 | [12 empty] | 201.4 | GLE NIUM®SKY 561 superplasticizer | 5.1 | Standard Curing | 20 |  |  | Deliverable ARCHES D06 (2009) |  | 378 | 40 x 40 x 40 |  |  | 98 | 122 | 140 |  | 158 | 170 | [21 empty] | 11
CSFLS74 | 325.3 | cement CEM I 52.5N | 52.5 | 75.7 | 0 |  | 1058.2 | 0 | 0 | 0 | 0 | 0 | 0 |  | 0 | 0 | 0 | 0 | 0 |  | 455.4 | Quartz sand | 0.3 | [12 empty] | 201.4 | GLE NIUM®SKY 561 superplasticizer | 5.2 | Standard Curing | 20 |  |  | Deliverable ARCHES D06 (2009) |  | 444 | 40 x 40 x 40 |  |  | 54 | 76 | 98 |  | 112 | 122
MK0-F2 | 550 | P.II52.5 | 52.5 | 100 | 350 | Class F | 0 | 0 | 0 | 0 | 0 | 0 | 0 |  | 0 | 0 | 0 | 0 | 0 |  | 1000 | Natural River sand | 2.36 | Steel Fiber | 156 | 13 | 0.175 | 2310 | 200 | [6 empty] | 170 | polycarboxylic ether-based superplasticizer | 25 | Standard Curing | 20 | 90 |  |  |  |  | 40 x 40 x 160 | BS EN 196-1 |  |  | 110 |  |  | 140 | 142 | 152 | [9 empty] | 40 x 40 x160 | BS EN 196-1 |  |  | 24 | [18 empty] | China | Effects of metakaolin on mechanical properties, pore structure and hydration heat of mortars at 0.17 w/b ratio https://doi.org/10.1016/j.conbuildmat.2015.06.036 | 2015 | Ref-42-Research
MK6-F0 | 490 | P.II52.5 | 52.5 | 100 | 350 | Class F | 0 | 0 | 0 | 0 | 60 | 0 | 0 |  | 0 | 0 | 0 | 0 | 0 |  | 1000 | Natural River sand | 2.36 | [12 empty] | 170 | polycarboxylic ether-based superplasticizer | 25 | Standard Curing | 20 | 90 |  |  |  |  | 40 x 40 x 160 | BS EN 196-1 |  |  | 54 |  |  | 80 | 78 | 89 | [9 empty] | 40 x 40 x160 | BS EN 196-1 |  |  | 14.5
MK6-F2 | 490 | P.II52.5 | 52.5 | 100 | 350 | Class F | 0 | 0 | 0 | 0 | 60 | 0 | 0 |  | 0 | 0 | 0 | 0 | 0 |  | 1000 | Natural River sand | 2.36 | Steel Fiber | 156 | 13 | 0.175 | 2310 | 200 | [6 empty] | 170 | polycarboxylic ether-based superplasticizer | 25 | Standard Curing | 20 | 90 |  |  |  |  | 40 x 40 x 160 | BS EN 196-1 |  |  | 96 |  |  | 143 | 143 | 152 | [9 empty] | 40 x 40 x160 | BS EN 196-1 |  |  | 26
MK10-F0 | 450 | P.II52.5 | 52.5 | 100 | 350 | Class F | 0 | 0 | 0 | 0 | 100 | 0 | 0 |  | 0 | 0 | 0 | 0 | 0 |  | 1000 | Natural River sand | 2.36 | [12 empty] | 170 | polycarboxylic ether-based superplasticizer | 25 | Standard Curing | 20 | 90 |  |  |  |  | 40 x 40 x 160 | BS EN 196-1 |  |  | 48 |  |  | 86 | 94 | 95 | [9 empty] | 40 x 40 x160 | BS EN 196-1 |  |  | 15
MK10-F2 | 450 | P.II52.5 | 52.5 | 100 | 350 | Class F | 0 | 0 | 0 | 0 | 100 | 0 | 0 |  | 0 | 0 | 0 | 0 | 0 |  | 1000 | Natural River sand | 2.36 | Steel Fiber | 156 | 13 | 0.175 | 2310 | 200 | [6 empty] | 170 | polycarboxylic ether-based superplasticizer | 25 | Standard Curing | 20 | 90 |  |  |  |  | 40 x 40 x 160 | BS EN 196-1 |  |  | 92 |  |  | 153 | 156 | 163 | [9 empty] | 40 x 40 x160 | BS EN 196-1 |  |  | 28
MK14-F0 | 410 | P.II52.5 | 52.5 | 100 | 350 | Class F | 0 | 0 | 0 | 0 | 140 | 0 | 0 |  | 0 | 0 | 0 | 0 | 0 |  | 1000 | Natural River sand | 2.36 | [12 empty] | 170 | polycarboxylic ether-based superplasticizer | 25 | Standard Curing | 20 | 90 |  |  |  |  | 40 x 40 x 160 | BS EN 196-1 |  |  | 62 |  |  | 83 | 90 | 92 | [9 empty] | 40 x 40 x160 | BS EN 196-1 |  |  | 14
MK14-F2 | 410 | P.II52.5 | 52.5 | 100 | 350 | Class F | 0 | 0 | 0 | 0 | 140 | 0 | 0 |  | 0 | 0 | 0 | 0 | 0 |  | 1000 | Natural River sand | 2.36 | Steel Fiber | 156 | 13 | 0.175 | 2310 | 200 | [6 empty] | 170 | polycarboxylic ether-based superplasticizer | 25 | Standard Curing | 20 | 90 |  |  |  |  | 40 x 40 x 160 | BS EN 196-1 |  |  | 118 |  |  | 130 | 142 | 140 | [9 empty] | 40 x 40 x160 | BS EN 196-1 |  |  | 24
LP0 | 741 | PC-type I |  | 185 | 0 |  | 259 | 0 | 0 | 0 | 0 | 0 | 0 |  | 0 | 0 | 0 | 0 | 0 |  | 815 | Silica sand | 0.85 | Steel fiber | 151 | 13 | 0.2 | 2500 | [7 empty] | 185 | PCE-based sppl | 9 | Standard Curing | 30 | 65 |  |  |  |  | 50 x 50 x 50 | ASTM C109/C109M-16a | 73 | 117 | 144 |  |  | 167 |  | 165 | [24 empty] | 779 | [7 empty] | Singapore | The use of limestone to replace physical filler of quartz powder in UHPFRC https://doi.org/10.1016/j.cemconcomp.2018.09.013 | 2018 | Ref-43-Research
LP25 | 741 | PC-type I |  | 185 | 0 |  | 194.25 | 64.75 | 0 | 0 | 0 | 0 | 0 |  | 0 | 0 | 0 | 0 | 0 |  | 815 | Silica sand | 0.85 | Steel fiber | 151 | 13 | 0.2 | 2500 | [7 empty] | 185 | PCE-based sppl | 9 | Standard Curing | 30 | 65 |  |  |  |  | 50 x 50 x 50 | ASTM C109/C109M-16a | 76 | 118 | 142 |  |  | 159 |  | 171 | [24 empty] | 861
LP50 | 741 | PC-type I |  | 185 | 0 |  | 129.5 | 129.5 | 0 | 0 | 0 | 0 | 0 |  | 0 | 0 | 0 | 0 | 0 |  | 815 | Silica sand | 0.85 | Steel fiber | 151 | 13 | 0.2 | 2500 | [7 empty] | 185 | PCE-based sppl | 9 | Standard Curing | 30 | 65 |  |  |  |  | 50 x 50 x 50 | ASTM C109/C109M-16a | 78 | 111 | 143 |  |  | 160 |  | 167 | [24 empty] | 832
LP75 | 741 | PC-type I |  | 185 | 0 |  | 64.75 | 194.25 | 0 | 0 | 0 | 0 | 0 |  | 0 | 0 | 0 | 0 | 0 |  | 815 | Silica sand | 0.85 | Steel fiber | 151 | 13 | 0.2 | 2500 | [7 empty] | 185 | PCE-based sppl | 9 | Standard Curing | 30 | 65 |  |  |  |  | 50 x 50 x 50 | ASTM C109/C109M-16a | 82 | 116 | 138 |  |  | 158 |  | 168 | [24 empty] | 811
LP100 | 741 | PC-type I |  | 185 | 0 |  | 0 | 259 | 0 | 0 | 0 | 0 | 0 |  | 0 | 0 | 0 | 0 | 0 |  | 815 | Silica sand | 0.85 | Steel fiber | 151 | 13 | 0.2 | 2500 | [7 empty] | 185 | PCE-based sppl | 9 | Standard Curing | 30 | 65 |  |  |  |  | 50 x 50 x 50 | ASTM C109/C109M-16a | 82 | 115 | 136 |  |  | 155 |  | 170 | [24 empty] | 736
R0 | 700 | Class 42.5 Ordinary Portland cement | 42.5 | 100 | 0 |  | 200 | 150 | 0 | 0 | 0 | 0 | 0 |  | 0 | 0 | 0 | 0 | 0 |  | 850 | Quartz sand | 0.6 | Steel fiber | 156 | 13 | 0.22 | [8 empty] | 160 | polycarboxylate superplasticizer | 18 | Standard Curing | 20 | [5 empty] | 100 x 100 x 100 | Chinese standards GB/T 50081-2002 |  |  | 128 |  |  | 154 | [25 empty] | JTG E30-2005 | 450 | 460 | [6 empty] | China | Effects of Steel Slag Powder and Expansive Agent on the Properties of Ultra-High Performance Concrete (UHPC): Based on a Case Study https://doi.org/10.3390/ma13030683 | 2020 | Ref-44-Research
R1 | 600 | Class 42.5 Ordinary Portland cement | 42.5 | 100 | 0 |  | 200 | 150 | 0 | 0 | 0 | 0 | 100 | Steel Slag | 0 | 0 | 0 | 0 | 0 |  | 850 | Quartz sand | 0.6 | Steel fiber | 156 | 13 | 0.22 | [8 empty] | 160 | polycarboxylate superplasticizer | 18 | Standard Curing | 20 | [5 empty] | 100 x 100 x 100 | Chinese standards GB/T 50081-2002 |  |  | 122 |  |  | 144 | [25 empty] | JTG E30-2005 | 410 | 420
R2 | 550 | Class 42.5 Ordinary Portland cement | 42.5 | 100 | 0 |  | 200 | 150 | 0 | 0 | 0 | 0 | 150 | Steel Slag | 0 | 0 | 0 | 0 | 0 |  | 850 | Quartz sand | 0.6 | Steel fiber | 156 | 13 | 0.22 | [8 empty] | 160 | polycarboxylate superplasticizer | 18 | Standard Curing | 20 | [5 empty] | 100 x 100 x 100 | Chinese standards GB/T 50081-2002 |  |  | 121 |  |  | 141 | [25 empty] | JTG E30-2005 | 395 | 405
R3 | 500 | Class 42.5 Ordinary Portland cement | 42.5 | 100 | 0 |  | 200 | 150 | 0 | 0 | 0 | 0 | 200 | Steel Slag | 0 | 0 | 0 | 0 | 0 |  | 850 | Quartz sand | 0.6 | Steel fiber | 156 | 13 | 0.22 | [8 empty] | 160 | polycarboxylate superplasticizer | 18 | Standard Curing | 20 | [5 empty] | 100 x 100 x 100 | Chinese standards GB/T 50081-2002 |  |  | 114 |  |  | 132 | [25 empty] | JTG E30-2005 | 370 | 380
C | 810 | ordinary Portland cement | 42.5 | 150 | 0 |  | 0 | 0 | 0 | 0 | 0 | 0 | 0 |  | 0 | 0 | 0 | 0 | 0 |  | 1200 | Quartz sand | 1.25 | Steel fiber | 130 | 13 | 0.22 | 2850 | [7 empty] | 120 | Polycarboxylate superplasticizer (SP) | 52 | Heat curing | 70 | 85 |  |  |  |  | 100 x 100 x 100 | Chinese National Standard GB/T50081-2002 | [5 empty] | 156 | [34 empty] | China | Applications of Steel Slag Powder and Steel Slag Aggregate in Ultra-High Performance Concrete https://doi.org/10.1155/2018/1426037 | 2018 | Ref-45-Research
S1 | 769.5 | ordinary Portland cement | 42.5 | 150 | 0 |  | 0 | 0 | 0 | 0 | 0 | 0 | 40.5 | Steel Slag | 0 | 0 | 0 | 0 | 0 |  | 1200 | Quartz sand | 1.25 | Steel fiber | 130 | 13 | 0.22 | 2850 | [7 empty] | 120 | Polycarboxylate superplasticizer (SP) | 52 | Heat curing | 70 | 85 |  |  |  |  | 100 x 100 x 100 | Chinese National Standard GB/T50081-2002 | [5 empty] | 154.5
S2 | 729 | ordinary Portland cement | 42.5 | 150 | 0 |  | 0 | 0 | 0 | 0 | 0 | 0 | 81 | Steel Slag | 0 | 0 | 0 | 0 | 0 |  | 1200 | Quartz sand | 1.25 | Steel fiber | 130 | 13 | 0.22 | 2850 | [7 empty] | 120 | Polycarboxylate superplasticizer (SP) | 52 | Heat curing | 70 | 85 |  |  |  |  | 100 x 100 x 100 | Chinese National Standard GB/T50081-2002 | [5 empty] | 153
S3 | 688.5 | ordinary Portland cement | 42.5 | 150 | 0 |  | 0 | 0 | 0 | 0 | 0 | 0 | 121.5 | Steel Slag | 0 | 0 | 0 | 0 | 0 |  | 1200 | Quartz sand | 1.25 | Steel fiber | 130 | 13 | 0.22 | 2850 | [7 empty] | 120 | Polycarboxylate superplasticizer (SP) | 52 | Heat curing | 70 | 85 |  |  |  |  | 100 x 100 x 100 | Chinese National Standard GB/T50081-2002 | [5 empty] | 149
S4 | 648 | ordinary Portland cement | 42.5 | 150 | 0 |  | 0 | 0 | 0 | 0 | 0 | 0 | 162 | Steel Slag | 0 | 0 | 0 | 0 | 0 |  | 1200 | Quartz sand | 1.25 | Steel fiber | 130 | 13 | 0.22 | 2850 | [7 empty] | 120 | Polycarboxylate superplasticizer (SP) | 52 | Heat curing | 70 | 85 |  |  |  |  | 100 x 100 x 100 | Chinese National Standard GB/T50081-2002 | [5 empty] | 141
AS1 | 810 | ordinary Portland cement | 42.5 | 150 | 0 |  | 0 | 0 | 0 | 0 | 0 | 0 | 0 |  | 0 | 0 | 0 | 0 | 150 | Steel Slag Aggregate | 1050 | Quartz sand | 1.25 | Steel fiber | 130 | 13 | 0.22 | 2850 | [7 empty] | 120 | Polycarboxylate superplasticizer (SP) | 52 | Heat curing | 70 | 85 |  |  |  |  | 100 x 100 x 100 | Chinese National Standard GB/T50081-2002 | [5 empty] | 158
AS2 | 810 | ordinary Portland cement | 42.5 | 150 | 0 |  | 0 | 0 | 0 | 0 | 0 | 0 | 0 |  | 0 | 0 | 0 | 0 | 300 | Steel Slag Aggregate | 900 | Quartz sand | 1.25 | Steel fiber | 130 | 13 | 0.22 | 2850 | [7 empty] | 120 | Polycarboxylate superplasticizer (SP) | 52 | Heat curing | 70 | 85 |  |  |  |  | 100 x 100 x 100 | Chinese National Standard GB/T50081-2002 | [5 empty] | 161
Series A (6% fiber | 672.96 | Type II Portland cement |  | 221.28 | 0 |  | 0 | 200.4 | 0 | 0 | 0 | 0 | 0 |  | 0 | 0 | 0 | 0 | 0 |  | 958.8 | Locally available sand | 1.18 | Steel fiber | 468 | 13 | 0.16 | [8 empty] | 173.76 | polycarboxylate-based ethers | 28.8 | standard curing | [6 empty] | 100 x 100 x 100 | ASTM C39 |  |  | 96.59 | 117.13 |  | 137.93 |  |  | ASTM C469/C469M-14 test method | 47 | [30 empty] | Iran | Effect of age on the compressive strength of ultra-high-performance fiber-reinforced concrete https://doi.org/10.1016/j.conbuildmat.2018.04.203 | 2018 | Ref-46-Research
Series B (5% fiber) | 680.4 | Type II Portland cement |  | 223.68 | 0 |  | 0 | 202.56 | 0 | 0 | 0 | 0 | 0 |  | 0 | 0 | 0 | 0 | 0 |  | 968.64 | Locally available sand | 1.18 | Steel fiber | 390 | 13 | 0.16 | [8 empty] | 175.44 | polycarboxylate-based ethers | 29.28 | standard curing | [6 empty] | 100 x 100 x 100 | ASTM C39 |  |  | 79.43 | 105.69 |  | 122.33 |  |  | ASTM C469/C469M-14 test method | 46.21
Series C (4% fiber) | 687.6 | Type II Portland cement |  | 225.84 | 0 |  | 0 | 204.72 | 0 | 0 | 0 | 0 | 0 |  | 0 | 0 | 0 | 0 | 0 |  | 981.12 | Locally available sand | 1.18 | Steel fiber | 312 | 13 | 0.16 | [8 empty] | 177.36 | polycarboxylate-based ethers | 29.52 | standard curing | [6 empty] | 100 x 100 x 100 | ASTM C39 |  |  | 84.76 | 101.4 |  | 122.2 |  |  | ASTM C469/C469M-14 test method | 45.78
Series D (3% fiber) | 694.32 | Type II Portland cement |  | 228.24 | 0 |  | 0 | 206.64 | 0 | 0 | 0 | 0 | 0 |  | 0 | 0 | 0 | 0 | 0 |  | 989.28 | Locally available sand | 1.18 | Steel fiber | 234 | 13 | 0.16 | [8 empty] | 179.52 | polycarboxylate-based ethers | 30 | standard curing | [6 empty] | 100 x 100 x 100 | ASTM C39 |  |  | 88.92 | 101.66 |  | 121.29 |  |  | ASTM C469/C469M-14 test method | 44.72
Series E (2% fiber) | 701.28 | Type II Portland cement |  | 230.64 | 0 |  | 0 | 208.8 | 0 | 0 | 0 | 0 | 0 |  | 0 | 0 | 0 | 0 | 0 |  | 999.6 | Locally available sand | 1.18 | Steel fiber | 156 | 13 | 0.16 | [8 empty] | 181.2 | polycarboxylate-based ethers | 30.48 | standard curing | [6 empty] | 100 x 100 x 100 | ASTM C39 |  |  | 81.77 | 96.59 |  | 112.32 |  |  | ASTM C469/C469M-14 test method | 43.23
Series F (1% fiber) | 708.24 | Type II Portland cement |  | 233.04 | 0 |  | 0 | 210.96 | 0 | 0 | 0 | 0 | 0 |  | 0 | 0 | 0 | 0 | 0 |  | 1010.88 | Locally available sand | 1.18 | Steel fiber | 78 | 13 | 0.16 | [8 empty] | 183.12 | polycarboxylate-based ethers | 30.72 | standard curing | [6 empty] | 100 x 100 x 100 | ASTM C39 |  |  | 80.47 | 96.07 |  | 111.15 |  |  | ASTM C469/C469M-14 test method | 42.8
Series G (0% fiber) | 714.96 | Type II Portland cement |  | 235.44 | 0 |  | 0 | 213.12 | 0 | 0 | 0 | 0 | 0 |  | 0 | 0 | 0 | 0 | 0 |  | 1020.24 | Locally available sand | 1.18 | [12 empty] | 185.04 | polycarboxylate-based ethers | 31.2 | standard curing | [6 empty] | 100 x 100 x 100 | ASTM C39 |  |  | 67.86 | 86.06 |  | 110.11 |  |  | ASTM C469/C469M-14 test method | 42.34
U0H WC | 900 | Type I Ordinary Portland Cement |  | 220 | 0 |  | 0 | 0 | 0 | 0 | 0 | 0 | 0 |  | 0 | 0 | 0 | 0 | 0 |  | 1005 | quartz sand |  | Straight Steel Fibers | 157 | 13 | 0.2 | 2500 | [7 empty] | 163 | polycarboxylic-based ether hyperplasticiser (Glenium 51®) | 40 | Standard Curing | 23 |  |  |  |  | 202 | Cylindrical specimens, 75 X 150 mm | ASTM C39 | [5 empty] | 149.5 |  |  | ASTM C469 | 49.33 | [7 empty] | 70 x 70 x 280 | ASTM C1609 |  |  | 28.789 | [18 empty] | Saudi Arabia | Effect of hybridization of straight and hooked steel fibers and curing methods on the key mechanical properties of UHPC https://doi.org/10.1016/j.jmrt.2021.10.005 | 2018 | Ref-47-Research
U30H-WC | 900 | Type I Ordinary Portland Cement |  | 220 | 0 |  | 0 | 0 | 0 | 0 | 0 | 0 | 0 |  | 0 | 0 | 0 | 0 | 0 |  | 1005 | quartz sand |  | Straight Steel Fibers | 109.9 | 13 | 0.2 | 2500 |  | Hooked end steel fiber | 47.1 | 25 | 0.2 | 2500 |  | 163 | polycarboxylic-based ether hyperplasticiser (Glenium 51®) | 40 | Standard Curing | 23 |  |  |  |  | 207 | Cylindrical specimens, 75 X 150 mm | ASTM C39 | [5 empty] | 131.48 |  |  | ASTM C469 | 50.26 | [7 empty] | 70 x 70 x 280 | ASTM C1609 |  |  | 31.325
U50H -WC | 900 | Type I Ordinary Portland Cement |  | 220 | 0 |  | 0 | 0 | 0 | 0 | 0 | 0 | 0 |  | 0 | 0 | 0 | 0 | 0 |  | 1005 | quartz sand |  | Straight Steel Fibers | 78.5 | 13 | 0.2 | 2500 |  | Hooked end steel fiber | 78.5 | 25 | 0.2 | 2500 |  | 163 | polycarboxylic-based ether hyperplasticiser (Glenium 51®) | 40 | Standard Curing | 23 |  |  |  |  | 198 | Cylindrical specimens, 75 X 150 mm | ASTM C39 | [5 empty] | 134.81 |  |  | ASTM C469 | 50.99 | [7 empty] | 70 x 70 x 280 | ASTM C1609 |  |  | 33.978
U70H - WC | 900 | Type I Ordinary Portland Cement |  | 220 | 0 |  | 0 | 0 | 0 | 0 | 0 | 0 | 0 |  | 0 | 0 | 0 | 0 | 0 |  | 1005 | quartz sand |  | Straight Steel Fibers | 47.1 | 13 | 0.2 | 2500 |  | Hooked end steel fiber | 109.9 | 25 | 0.2 | 2500 |  | 163 | polycarboxylic-based ether hyperplasticiser (Glenium 51®) | 40 | Standard Curing | 23 |  |  |  |  | 183 | Cylindrical specimens, 75 X 150 mm | ASTM C39 | [5 empty] | 127.32 |  |  | ASTM C469 | 52.43 | [7 empty] | 70 x 70 x 280 | ASTM C1609 |  |  | 35.7
U100H - WC | 900 | Type I Ordinary Portland Cement |  | 220 | 0 |  | 0 | 0 | 0 | 0 | 0 | 0 | 0 |  | 0 | 0 | 0 | 0 | 0 |  | 1005 | quartz sand |  | Hooked steel fibers | 157 | 25 | 0.2 | 2500 | [7 empty] | 163 | polycarboxylic-based ether hyperplasticiser (Glenium 51®) | 40 | Water Curing | 23 |  |  |  |  | 203 | Cylindrical specimens, 75 X 150 mm | ASTM C39 | [5 empty] | 127.77 |  |  | ASTM C469 | 52.79 | [7 empty] | 70 x 70 x 280 | ASTM C1609 |  |  | 38.487
U0H SC | 900 | Type I Ordinary Portland Cement |  | 220 | 0 |  | 0 | 0 | 0 | 0 | 0 | 0 | 0 |  | 0 | 0 | 0 | 0 | 0 |  | 1005 | quartz sand |  | Straight Steel Fibers | 157 | 13 | 0.2 | 2500 | [7 empty] | 163 | polycarboxylic-based ether hyperplasticiser (Glenium 51®) | 40 | Steam Curing | 90 | [5 empty] | Cylindrical specimens, 75 X 150 mm | ASTM C39 | [5 empty] | 159.5 |  |  | ASTM C469 | 50.12 | [7 empty] | 70 x 70 x 280 | ASTM C1609 |  |  | 31.11
U30H-SC | 900 | Type I Ordinary Portland Cement |  | 220 | 0 |  | 0 | 0 | 0 | 0 | 0 | 0 | 0 |  | 0 | 0 | 0 | 0 | 0 |  | 1005 | quartz sand |  | Straight Steel Fibers | 109.9 | 13 | 0.2 | 2500 |  | Hooked end steel fiber | 47.1 | 25 | 0.2 | 2500 |  | 163 | polycarboxylic-based ether hyperplasticiser (Glenium 51®) | 40 | Steam Curing | 90 | [5 empty] | Cylindrical specimens, 75 X 150 mm | ASTM C39 | [5 empty] | 148.52 |  |  | ASTM C469 | 51.13 | [7 empty] | 70 x 70 x 280 | ASTM C1609 |  |  | 34.542
U50H -SC | 900 | Type I Ordinary Portland Cement |  | 220 | 0 |  | 0 | 0 | 0 | 0 | 0 | 0 | 0 |  | 0 | 0 | 0 | 0 | 0 |  | 1005 | quartz sand |  | Straight Steel Fibers | 78.5 | 13 | 0.2 | 2500 |  | Hooked end steel fiber | 78.5 | 25 | 0.2 | 2500 |  | 163 | polycarboxylic-based ether hyperplasticiser (Glenium 51®) | 40 | Steam Curing | 90 | [5 empty] | Cylindrical specimens, 75 X 150 mm | ASTM C39 | [5 empty] | 148.4 |  |  | ASTM C469 | 51.55 | [7 empty] | 70 x 70 x 280 | ASTM C1609 |  |  | 38.695
U70H - SC | 900 | Type I Ordinary Portland Cement |  | 220 | 0 |  | 0 | 0 | 0 | 0 | 0 | 0 | 0 |  | 0 | 0 | 0 | 0 | 0 |  | 1005 | quartz sand |  | Straight Steel Fibers | 47.1 | 13 | 0.2 | 2500 |  | Hooked end steel fiber | 109.9 | 25 | 0.2 | 2500 |  | 163 | polycarboxylic-based ether hyperplasticiser (Glenium 51®) | 40 | Steam Curing | 90 | [5 empty] | Cylindrical specimens, 75 X 150 mm | ASTM C39 | [5 empty] | 144.32 |  |  | ASTM C469 | 52.54 | [7 empty] | 70 x 70 x 280 | ASTM C1609 |  |  | 41.736
U100H - SC | 900 | Type I Ordinary Portland Cement |  | 220 | 0 |  | 0 | 0 | 0 | 0 | 0 | 0 | 0 |  | 0 | 0 | 0 | 0 | 0 |  | 1005 | quartz sand |  | Hooked End Steel Fiber | 157 | 25 | 0.2 | 2500 | [7 empty] | 163 | polycarboxylic-based ether hyperplasticiser (Glenium 51®) | 40 | Steam Curing | 90 | [5 empty] | Cylindrical specimens, 75 X 150 mm | ASTM C39 | [5 empty] | 143.09 |  |  | ASTM C469 | 53.43 | [7 empty] | 70 x 70 x 280 | ASTM C1609 |  |  | 44.053
Mix 1 | 890 | Portland Cement of 53 grade | 53 | 222 | 0 |  | 0 | 0 | 0 | 0 | 0 | 0 | 0 |  | 0 | 0 | 0 | 0 | 0 |  | 799 | quartz sand | 0.6 | Straight Steel Fibers | 119 | 10 | 0.12 | [8 empty] | 222 | High range water reducing admixture | 29.7 | Normal Curing | [6 empty] | 70.6 x 70.6  x 70.6 | ASTM C109 | [5 empty] | 102 | [34 empty] | India | Assessment of strength and durability characteristics of copper slag incorporated ultra high strength concret https://doi.org/10.1016/j.jclepro.2018.10.118 | 2018 | Ref-48-Research
Mix 2 | 933 | Portland Cement of 53 grade | 53 | 233 | 0 |  | 0 | 0 | 0 | 0 | 0 | 0 | 0 |  | 0 | 0 | 0 | 0 | 0 |  | 1026 | quartz sand | 0.6 | [12 empty] | 168 | High range water reducing admixture | 37.6 | Normal Curing | [6 empty] | 70.6 x 70.6  x 70.6 | ASTM C109 | [5 empty] | 100
Mix 3 | 850 | Portland Cement of 53 grade | 53 | 260 | 0 |  | 0 | 212 | 0 | 0 | 0 | 0 | 0 |  | 0 | 0 | 0 | 0 | 0 |  | 850 | quartz sand | 0.6 | Straight Steel Fibers | 157 | 10 | 0.12 | [8 empty] | 170 | High range water reducing admixture | 45 | Normal Curing | [6 empty] | 70.6 x 70.6  x 70.6 | ASTM C109 | [5 empty] | 166 |  |  |  |  | ASTM C496 | 17.3
Mix 4 | 950 | Portland Cement of 53 grade | 53 | 234 | 0 |  | 0 | 95 | 0 | 0 | 0 | 0 | 0 |  | 0 | 0 | 0 | 0 | 0 |  | 1030 | quartz sand | 0.6 | Straight Steel Fibers | 234 | 10 | 0.12 | [8 empty] | 215 | High range water reducing admixture | 12.7 | Normal Curing | [6 empty] | 70.6 x 70.6  x 70.6 | ASTM C109 | [5 empty] | 158
Mix 1 | 890 | Portland Cement of 53 grade | 53 | 222 | 0 |  | 0 | 0 | 0 | 0 | 0 | 0 | 0 |  | 0 | 0 | 0 | 0 | 0 |  | 799 | quartz sand | 0.6 | Straight Steel Fibers | 119 | 10 | 0.12 | [8 empty] | 222 | High range water reducing admixture | 29.7 | Steam Curing | 70 | [5 empty] | 70.6 x 70.6  x 70.6 | ASTM C109 | [5 empty] | 116
Mix 2 | 933 | Portland Cement of 53 grade | 53 | 233 | 0 |  | 0 | 0 | 0 | 0 | 0 | 0 | 0 |  | 0 | 0 | 0 | 0 | 0 |  | 1026 | quartz sand | 0.6 | [12 empty] | 168 | High range water reducing admixture | 37.6 | Steam Curing | 70 | [5 empty] | 70.6 x 70.6  x 70.6 | ASTM C109 | [5 empty] | 118
Mix 3 | 850 | Portland Cement of 53 grade | 53 | 260 | 0 |  | 0 | 212 | 0 | 0 | 0 | 0 | 0 |  | 0 | 0 | 0 | 0 | 0 |  | 850 | quartz sand | 0.6 | Straight Steel Fibers | 157 | 10 | 0.12 | [8 empty] | 170 | High range water reducing admixture | 45 | Steam Curing | 70 | [5 empty] | 70.6 x 70.6  x 70.6 | ASTM C109 | [5 empty] | 170 |  |  |  |  | ASTM C496 | 19.8
Mix 4 | 950 | Portland Cement of 53 grade | 53 | 234 | 0 |  | 0 | 95 | 0 | 0 | 0 | 0 | 0 |  | 0 | 0 | 0 | 0 | 0 |  | 1030 | quartz sand | 0.6 | Straight Steel Fibers | 234 | 10 | 0.12 | [8 empty] | 215 | High range water reducing admixture | 12.7 | Steam Curing | 70 | [5 empty] | 70.6 x 70.6  x 70.6 | ASTM C109 | [5 empty] | 170
Mix 1 | 890 | Portland Cement of 53 grade | 53 | 222 | 0 |  | 0 | 0 | 0 | 0 | 0 | 0 | 0 |  | 0 | 0 | 0 | 0 | 0 |  | 799 | quartz sand | 0.6 | Straight Steel Fibers | 119 | 10 | 0.12 | [8 empty] | 222 | High range water reducing admixture | 29.7 | Heat Curing | 160 | [5 empty] | 70.6 x 70.6  x 70.6 | ASTM C109 | [5 empty] | 130
Mix 2 | 933 | Portland Cement of 53 grade | 53 | 233 | 0 |  | 0 | 0 | 0 | 0 | 0 | 0 | 0 |  | 0 | 0 | 0 | 0 | 0 |  | 1026 | quartz sand | 0.6 | [12 empty] | 168 | High range water reducing admixture | 37.6 | Heat Curing | 160 | [5 empty] | 70.6 x 70.6  x 70.6 | ASTM C109 | [5 empty] | 144
Mix 3 | 850 | Portland Cement of 53 grade | 53 | 260 | 0 |  | 0 | 212 | 0 | 0 | 0 | 0 | 0 |  | 0 | 0 | 0 | 0 | 0 |  | 850 | quartz sand | 0.6 | Straight Steel Fibers | 157 | 10 | 0.12 | [8 empty] | 170 | High range water reducing admixture | 45 | Heat Curing | 160 | [5 empty] | 70.6 x 70.6  x 70.6 | ASTM C109 | [5 empty] | 184 |  |  |  |  | ASTM C496 | 21.2
Mix 4 | 950 | Portland Cement of 53 grade | 53 | 234 | 0 |  | 0 | 95 | 0 | 0 | 0 | 0 | 0 |  | 0 | 0 | 0 | 0 | 0 |  | 1030 | quartz sand | 0.6 | Straight Steel Fibers | 234 | 10 | 0.12 | [8 empty] | 215 | High range water reducing admixture | 12.7 | Heat Curing | 160 | [5 empty] | 70.6 x 70.6  x 70.6 | ASTM C109 | [5 empty] | 182
CS 10 | 850 | Portland Cement of 53 grade | 53 | 260 | 0 |  | 0 | 212 | 0 | 0 | 0 | 0 | 85 | Copper Slag | 0 | 0 | 0 | 0 | 0 |  | 765 | quartz sand | 0.6 | Straight Steel Fibers | 157 | 10 | 0.12 | [8 empty] | 170 | High range water reducing admixture | 45 | Normal Curing | [6 empty] | 70.6 x 70.6  x 70.6 | ASTM C109 | [5 empty] | 185 |  |  |  |  | ASTM C496 | 16.5 | [5 empty] | 100 x 100 x 500 |  |  |  | 22.5 |  |  |  | ASTM C642-13 |  |  | 1.68 | [7 empty] | ASTM C 1202- 12 | 470
CS 20 | 850 | Portland Cement of 53 grade | 53 | 260 | 0 |  | 0 | 212 | 0 | 0 | 0 | 0 | 170 | Copper Slag | 0 | 0 | 0 | 0 | 0 |  | 680 | quartz sand | 0.6 | Steel Fibre | 157 | 10 | 0.12 | [8 empty] | 170 | High range water reducing admixture | 45 | Normal Curing | [6 empty] | 70.6 x 70.6  x 70.6 | ASTM C109 | [5 empty] | 188 |  |  |  |  | ASTM C496 | 20.5 | [5 empty] | 100 x 100 x 500 |  |  |  | 25.3 |  |  |  | ASTM C642-13 |  |  | 1.64 | [7 empty] | ASTM C 1202- 12 | 455
CS 30 | 850 | Portland Cement of 53 grade | 53 | 260 | 0 |  | 0 | 212 | 0 | 0 | 0 | 0 | 255 | Copper Slag | 0 | 0 | 0 | 0 | 0 |  | 595 | quartz sand | 0.6 | Steel Fibre | 157 | 10 | 0.12 | [8 empty] | 170 | High range water reducing admixture | 45 | Normal Curing | [6 empty] | 70.6 x 70.6  x 70.6 | ASTM C109 | [5 empty] | 192 |  |  |  |  | ASTM C496 | 22.3 | [5 empty] | 100 x 100 x 500 |  |  |  | 27 |  |  |  | ASTM C642-13 |  |  | 1.62 | [7 empty] | ASTM C 1202- 12 | 445
CS 40 | 850 | Portland Cement of 53 grade | 53 | 260 | 0 |  | 0 | 212 | 0 | 0 | 0 | 0 | 340 | Copper Slag | 0 | 0 | 0 | 0 | 0 |  | 510 | quartz sand | 0.6 | Steel Fibre | 157 | 10 | 0.12 | [8 empty] | 170 | High range water reducing admixture | 45 | Normal Curing | [6 empty] | 70.6 x 70.6  x 70.6 | ASTM C109 | [5 empty] | 196 |  |  |  |  | ASTM C496 | 25.5 | [5 empty] | 100 x 100 x 500 |  |  |  | 29 |  |  |  | ASTM C642-13 |  |  | 1.57 | [7 empty] | ASTM C 1202- 12 | 440
CS 50 | 850 | Portland Cement of 53 grade | 53 | 260 | 0 |  | 0 | 212 | 0 | 0 | 0 | 0 | 425 | Copper Slag | 0 | 0 | 0 | 0 | 0 |  | 425 | quartz sand | 0.6 | Steel Fibre | 157 | 10 | 0.12 | [8 empty] | 170 | High range water reducing admixture | 45 | Normal Curing | [6 empty] | 70.6 x 70.6  x 70.6 | ASTM C109 | [5 empty] | 198 |  |  |  |  | ASTM C496 | 26.5 | [5 empty] | 100 x 100 x 500 |  |  |  | 30 |  |  |  | ASTM C642-13 |  |  | 1.53 | [7 empty] | ASTM C 1202- 12 | 430
CS 60 | 850 | Portland Cement of 53 grade | 53 | 260 | 0 |  | 0 | 212 | 0 | 0 | 0 | 0 | 510 | Copper Slag | 0 | 0 | 0 | 0 | 0 |  | 340 | quartz sand | 0.6 | Steel Fibre | 157 | 10 | 0.12 | [8 empty] | 170 | High range water reducing admixture | 45 | Normal Curing | [6 empty] | 70.6 x 70.6  x 70.6 | ASTM C109 | [5 empty] | 205 |  |  |  |  | ASTM C496 | 27 | [5 empty] | 100 x 100 x 500 |  |  |  | 32 |  |  |  | ASTM C642-13 |  |  | 1.51 | [7 empty] | ASTM C 1202- 12 | 425
CS 70 | 850 | Portland Cement of 53 grade | 53 | 260 | 0 |  | 0 | 212 | 0 | 0 | 0 | 0 | 595 | Copper Slag | 0 | 0 | 0 | 0 | 0 |  | 255 | quartz sand | 0.6 | Steel Fibre | 157 | 10 | 0.12 | [8 empty] | 170 | High range water reducing admixture | 45 | Normal Curing | [6 empty] | 70.6 x 70.6  x 70.6 | ASTM C109 | [5 empty] | 201 |  |  |  |  | ASTM C496 | 27.9 | [5 empty] | 100 x 100 x 500 |  |  |  | 30 |  |  |  | ASTM C642-13 |  |  | 1.48 | [7 empty] | ASTM C 1202- 12 | 410
CS 80 | 850 | Portland Cement of 53 grade | 53 | 260 | 0 |  | 0 | 212 | 0 | 0 | 0 | 0 | 680 | Copper Slag | 0 | 0 | 0 | 0 | 0 |  | 170 | quartz sand | 0.6 | Steel Fibre | 157 | 10 | 0.12 | [8 empty] | 170 | High range water reducing admixture | 45 | Normal Curing | [6 empty] | 70.6 x 70.6  x 70.6 | ASTM C109 | [5 empty] | 196 |  |  |  |  | ASTM C496 | 26.1 | [5 empty] | 100 x 100 x 500 |  |  |  | 27 |  |  |  | ASTM C642-13 |  |  | 1.48 | [7 empty] | ASTM C 1202- 12 | 415
CS 90 | 850 | Portland Cement of 53 grade | 53 | 260 | 0 |  | 0 | 212 | 0 | 0 | 0 | 0 | 765 | Copper Slag | 0 | 0 | 0 | 0 | 0 |  | 85 | quartz sand | 0.6 | Steel Fibre | 157 | 10 | 0.12 | [8 empty] | 170 | High range water reducing admixture | 45 | Normal Curing | [6 empty] | 70.6 x 70.6  x 70.6 | ASTM C109 | [5 empty] | 191 |  |  |  |  | ASTM C496 | 22.8 | [5 empty] | 100 x 100 x 500 |  |  |  | 28 |  |  |  | ASTM C642-13 |  |  | 1.52 | [7 empty] | ASTM C 1202- 12 | 420
CS 100 | 850 | Portland Cement of 53 grade | 53 | 260 | 0 |  | 0 | 212 | 0 | 0 | 0 | 0 | 850 | Copper Slag | 0 | 0 | 0 | 0 | 0 |  | 0 |  | 0.6 | Steel Fibre | 157 | 10 | 0.12 | [8 empty] | 170 | High range water reducing admixture | 45 | Normal Curing | [6 empty] | 70.6 x 70.6  x 70.6 | ASTM C109 | [5 empty] | 189 |  |  |  |  | ASTM C496 | 20.5 | [5 empty] | 100 x 100 x 500 |  |  |  | 30 |  |  |  | ASTM C642-13 |  |  | 1.56 | [7 empty] | ASTM C 1202- 12 | 425
CS 10 | 850 | Portland Cement of 53 grade | 53 | 260 | 0 |  | 0 | 212 | 0 | 0 | 0 | 0 | 85 | Copper Slag | 0 | 0 | 0 | 0 | 0 |  | 765 | quartz sand | 0.6 | Steel Fibre | 157 | 10 | 0.12 | [8 empty] | 170 | High range water reducing admixture | 45 | Normal Curing | [6 empty] | 70.6 x 70.6  x 70.6 | ASTM C109 | [5 empty] | 182 |  |  |  |  | ASTM C496 | 16.1 | [5 empty] | 100 x 100 x 500 |  |  |  | 22 |  |  |  | ASTM C642-13 |  |  | 1.6 | [7 empty] | ASTM C 1202- 12 | 435
CS 20 | 850 | Portland Cement of 53 grade | 53 | 260 | 0 |  | 0 | 212 | 0 | 0 | 0 | 0 | 170 | Copper Slag | 0 | 0 | 0 | 0 | 0 |  | 680 | quartz sand | 0.6 | Steel Fibre | 157 | 10 | 0.12 | [8 empty] | 170 | High range water reducing admixture | 45 | Normal Curing | [6 empty] | 70.6 x 70.6  x 70.6 | ASTM C109 | [5 empty] | 185 |  |  |  |  | ASTM C496 | 16.2 | [5 empty] | 100 x 100 x 500 |  |  |  | 23
CS 30 | 850 | Portland Cement of 53 grade | 53 | 260 | 0 |  | 0 | 212 | 0 | 0 | 0 | 0 | 255 | Copper Slag | 0 | 0 | 0 | 0 | 0 |  | 595 | quartz sand | 0.6 | Steel Fibre | 157 | 10 | 0.12 | [8 empty] | 170 | High range water reducing admixture | 45 | Normal Curing | [6 empty] | 70.6 x 70.6  x 70.6 | ASTM C109 | [5 empty] | 185.5 |  |  |  |  | ASTM C496 | 18 | [5 empty] | 100 x 100 x 500 |  |  |  | 23
CS 40 | 850 | Portland Cement of 53 grade | 53 | 260 | 0 |  | 0 | 212 | 0 | 0 | 0 | 0 | 340 | Copper Slag | 0 | 0 | 0 | 0 | 0 |  | 510 | quartz sand | 0.6 | Steel Fibre | 157 | 10 | 0.12 | [8 empty] | 170 | High range water reducing admixture | 45 | Normal Curing | [6 empty] | 70.6 x 70.6  x 70.6 | ASTM C109 | [5 empty] | 186 |  |  |  |  | ASTM C496 | 18.6 | [5 empty] | 100 x 100 x 500 |  |  |  | 24
CS 50 | 850 | Portland Cement of 53 grade | 53 | 260 | 0 |  | 0 | 212 | 0 | 0 | 0 | 0 | 425 | Copper Slag | 0 | 0 | 0 | 0 | 0 |  | 425 | quartz sand | 0.6 | Steel Fibre | 157 | 10 | 0.12 | [8 empty] | 170 | High range water reducing admixture | 45 | Normal Curing | [6 empty] | 70.6 x 70.6  x 70.6 | ASTM C109 | [5 empty] | 172 |  |  |  |  | ASTM C496 | 17.1 | [5 empty] | 100 x 100 x 500 |  |  |  | 21
CS 60 | 850 | Portland Cement of 53 grade | 53 | 260 | 0 |  | 0 | 212 | 0 | 0 | 0 | 0 | 510 | Copper Slag | 0 | 0 | 0 | 0 | 0 |  | 340 | quartz sand | 0.6 | Steel Fibre | 157 | 10 | 0.12 | [8 empty] | 170 | High range water reducing admixture | 45 | Normal Curing | [6 empty] | 70.6 x 70.6  x 70.6 | ASTM C109 | [5 empty] | 170.5 |  |  |  |  | ASTM C496 | 14.5 | [5 empty] | 100 x 100 x 500 |  |  |  | 22
CS 70 | 850 | Portland Cement of 53 grade | 53 | 260 | 0 |  | 0 | 212 | 0 | 0 | 0 | 0 | 595 | Copper Slag | 0 | 0 | 0 | 0 | 0 |  | 255 | quartz sand | 0.6 | Steel Fibre | 157 | 10 | 0.12 | [8 empty] | 170 | High range water reducing admixture | 45 | Normal Curing | [6 empty] | 70.6 x 70.6  x 70.6 | ASTM C109 | [5 empty] | 162 |  |  |  |  | ASTM C496 | 15 | [5 empty] | 100 x 100 x 500 |  |  |  | 20
CS 80 | 850 | Portland Cement of 53 grade | 53 | 260 | 0 |  | 0 | 212 | 0 | 0 | 0 | 0 | 680 | Copper Slag | 0 | 0 | 0 | 0 | 0 |  | 170 | quartz sand | 0.6 | Steel Fibre | 157 | 10 | 0.12 | [8 empty] | 170 | High range water reducing admixture | 45 | Normal Curing | [6 empty] | 70.6 x 70.6  x 70.6 | ASTM C109 | [5 empty] | 159 |  |  |  |  | ASTM C496 | 14.4 | [5 empty] | 100 x 100 x 500 |  |  |  | 19
CS 90 | 850 | Portland Cement of 53 grade | 53 | 260 | 0 |  | 0 | 212 | 0 | 0 | 0 | 0 | 765 | Copper Slag | 0 | 0 | 0 | 0 | 0 |  | 85 | quartz sand | 0.6 | Steel Fibre | 157 | 10 | 0.12 | [8 empty] | 170 | High range water reducing admixture | 45 | Normal Curing | [6 empty] | 70.6 x 70.6  x 70.6 | ASTM C109 | [5 empty] | 169 |  |  |  |  | ASTM C496 | 14.2 | [5 empty] | 100 x 100 x 500 |  |  |  | 21
CS 100 | 850 | Portland Cement of 53 grade | 53 | 260 | 0 |  | 0 | 212 | 0 | 0 | 0 | 0 | 850 | Copper Slag | 0 | 0 | 0 | 0 | 0 |  | 0 |  | 0.6 | Steel Fibre | 157 | 10 | 0.12 | [8 empty] | 170 | High range water reducing admixture | 45 | Normal Curing | [6 empty] | 70.6 x 70.6  x 70.6 | ASTM C109 | [5 empty] | 157 |  |  |  |  | ASTM C496 | 13.9 | [5 empty] | 100 x 100 x 500 |  |  |  | 18
CS 10 | 850 | Portland Cement of 53 grade | 53 | 260 | 0 |  | 0 | 212 | 0 | 0 | 0 | 0 | 85 | Copper Slag | 0 | 0 | 0 | 0 | 0 |  | 765 | quartz sand | 0.6 | Steel Fibre | 157 | 10 | 0.12 | [8 empty] | 170 | High range water reducing admixture | 45 | Steam Curing | 70 | [5 empty] | 70.6 x 70.6  x 70.6 | ASTM C109 | [5 empty] | 199 |  |  |  |  | ASTM C496 | 21.4 | [5 empty] | 100 x 100 x 500 |  |  |  | 29.8 |  |  |  | ASTM C642-13 |  |  | 1.32 | [7 empty] | ASTM C 1202- 12 | 360
CS 20 | 850 | Portland Cement of 53 grade | 53 | 260 | 0 |  | 0 | 212 | 0 | 0 | 0 | 0 | 170 | Copper Slag | 0 | 0 | 0 | 0 | 0 |  | 680 | quartz sand | 0.6 | Steel Fibre | 157 | 10 | 0.12 | [8 empty] | 170 | High range water reducing admixture | 45 | Steam Curing | 70 | [5 empty] | 70.6 x 70.6  x 70.6 | ASTM C109 | [5 empty] | 202 |  |  |  |  | ASTM C496 | 22.5 | [5 empty] | 100 x 100 x 500 |  |  |  | 32.5 |  |  |  | ASTM C642-13 |  |  | 1.28 | [7 empty] | ASTM C 1202- 12 | 350
CS 30 | 850 | Portland Cement of 53 grade | 53 | 260 | 0 |  | 0 | 212 | 0 | 0 | 0 | 0 | 255 | Copper Slag | 0 | 0 | 0 | 0 | 0 |  | 595 | quartz sand | 0.6 | Steel Fibre | 157 | 10 | 0.12 | [8 empty] | 170 | High range water reducing admixture | 45 | Steam Curing | 70 | [5 empty] | 70.6 x 70.6  x 70.6 | ASTM C109 | [5 empty] | 203 |  |  |  |  | ASTM C496 | 24.7 | [5 empty] | 100 x 100 x 500 |  |  |  | 34.8 |  |  |  | ASTM C642-13 |  |  | 1.25 | [7 empty] | ASTM C 1202- 12 | 345
CS 40 | 850 | Portland Cement of 53 grade | 53 | 260 | 0 |  | 0 | 212 | 0 | 0 | 0 | 0 | 340 | Copper Slag | 0 | 0 | 0 | 0 | 0 |  | 510 | quartz sand | 0.6 | Steel Fibre | 157 | 10 | 0.12 | [8 empty] | 170 | High range water reducing admixture | 45 | Steam Curing | 70 | [5 empty] | 70.6 x 70.6  x 70.6 | ASTM C109 | [5 empty] | 209 |  |  |  |  | ASTM C496 | 26.1 | [5 empty] | 100 x 100 x 500 |  |  |  | 37 |  |  |  | ASTM C642-13 |  |  | 1.24 | [7 empty] | ASTM C 1202- 12 | 335
CS 50 | 850 | Portland Cement of 53 grade | 53 | 260 | 0 |  | 0 | 212 | 0 | 0 | 0 | 0 | 425 | Copper Slag | 0 | 0 | 0 | 0 | 0 |  | 425 | quartz sand | 0.6 | Steel Fibre | 157 | 10 | 0.12 | [8 empty] | 170 | High range water reducing admixture | 45 | Steam Curing | 70 | [5 empty] | 70.6 x 70.6  x 70.6 | ASTM C109 | [5 empty] | 212 |  |  |  |  | ASTM C496 | 27.6 | [5 empty] | 100 x 100 x 500 |  |  |  | 36 |  |  |  | ASTM C642-13 |  |  | 1.2 | [7 empty] | ASTM C 1202- 12 | 325
CS 60 | 850 | Portland Cement of 53 grade | 53 | 260 | 0 |  | 0 | 212 | 0 | 0 | 0 | 0 | 510 | Copper Slag | 0 | 0 | 0 | 0 | 0 |  | 340 | quartz sand | 0.6 | Steel Fibre | 157 | 10 | 0.12 | [8 empty] | 170 | High range water reducing admixture | 45 | Steam Curing | 70 | [5 empty] | 70.6 x 70.6  x 70.6 | ASTM C109 | [5 empty] | 218 |  |  |  |  | ASTM C496 | 28.2 | [5 empty] | 100 x 100 x 500 |  |  |  | 39 |  |  |  | ASTM C642-13 |  |  | 1.18 | [7 empty] | ASTM C 1202- 12 | 320
CS 70 | 850 | Portland Cement of 53 grade | 53 | 260 | 0 |  | 0 | 212 | 0 | 0 | 0 | 0 | 595 | Copper Slag | 0 | 0 | 0 | 0 | 0 |  | 255 | quartz sand | 0.6 | Steel Fibre | 157 | 10 | 0.12 | [8 empty] | 170 | High range water reducing admixture | 45 | Steam Curing | 70 | [5 empty] | 70.6 x 70.6  x 70.6 | ASTM C109 | [5 empty] | 216 |  |  |  |  | ASTM C496 | 28.1 | [5 empty] | 100 x 100 x 500 |  |  |  | 36 |  |  |  | ASTM C642-13 |  |  | 1.17 | [7 empty] | ASTM C 1202- 12 | 310
CS 80 | 850 | Portland Cement of 53 grade | 53 | 260 | 0 |  | 0 | 212 | 0 | 0 | 0 | 0 | 680 | Copper Slag | 0 | 0 | 0 | 0 | 0 |  | 170 | quartz sand | 0.6 | Steel Fibre | 157 | 10 | 0.12 | [8 empty] | 170 | High range water reducing admixture | 45 | Steam Curing | 70 | [5 empty] | 70.6 x 70.6  x 70.6 | ASTM C109 | [5 empty] | 212 |  |  |  |  | ASTM C496 | 27.2 | [5 empty] | 100 x 100 x 500 |  |  |  | 33 |  |  |  | ASTM C642-13 |  |  | 1.17 | [7 empty] | ASTM C 1202- 12 | 315
CS 90 | 850 | Portland Cement of 53 grade | 53 | 260 | 0 |  | 0 | 212 | 0 | 0 | 0 | 0 | 765 | Copper Slag | 0 | 0 | 0 | 0 | 0 |  | 85 | quartz sand | 0.6 | Steel Fibre | 157 | 10 | 0.12 | [8 empty] | 170 | High range water reducing admixture | 45 | Steam Curing | 70 | [5 empty] | 70.6 x 70.6  x 70.6 | ASTM C109 | [5 empty] | 210 |  |  |  |  | ASTM C496 | 25.7 | [5 empty] | 100 x 100 x 500 |  |  |  | 32 |  |  |  | ASTM C642-13 |  |  | 1.18 | [7 empty] | ASTM C 1202- 12 | 325
CS 100 | 850 | Portland Cement of 53 grade | 53 | 260 | 0 |  | 0 | 212 | 0 | 0 | 0 | 0 | 850 | Copper Slag | 0 | 0 | 0 | 0 | 0 |  | 0 |  | 0.6 | Steel Fibre | 157 | 10 | 0.12 | [8 empty] | 170 | High range water reducing admixture | 45 | Steam Curing | 70 | [5 empty] | 70.6 x 70.6  x 70.6 | ASTM C109 | [5 empty] | 208 |  |  |  |  | ASTM C496 | 22.8 | [5 empty] | 100 x 100 x 500 |  |  |  | 33 |  |  |  | ASTM C642-13 |  |  | 1.2 | [7 empty] | ASTM C 1202- 12 | 330
CS 10 | 850 | Portland Cement of 53 grade | 53 | 260 | 0 |  | 0 | 212 | 0 | 0 | 0 | 0 | 85 | Copper Slag | 0 | 0 | 0 | 0 | 0 |  | 765 | quartz sand | 0.6 | Steel Fibre | 157 | 10 | 0.12 | [8 empty] | 170 | High range water reducing admixture | 45 | Steam Curing | 70 | [5 empty] | 70.6 x 70.6  x 70.6 | ASTM C109 | [5 empty] | 194 |  |  |  |  | ASTM C496 | 18 | [5 empty] | 100 x 100 x 500 |  |  |  | 29 |  |  |  | ASTM C642-13 |  |  | 1.22 | [7 empty] | ASTM C 1202- 12 | 340
CS 20 | 850 | Portland Cement of 53 grade | 53 | 260 | 0 |  | 0 | 212 | 0 | 0 | 0 | 0 | 170 | Copper Slag | 0 | 0 | 0 | 0 | 0 |  | 680 | quartz sand | 0.6 | Steel Fibre | 157 | 10 | 0.12 | [8 empty] | 170 | High range water reducing admixture | 45 | Steam Curing | 70 | [5 empty] | 70.6 x 70.6  x 70.6 | ASTM C109 | [5 empty] | 197 |  |  |  |  | ASTM C496 | 19.05 | [5 empty] | 100 x 100 x 500 |  |  |  | 30
CS 30 | 850 | Portland Cement of 53 grade | 53 | 260 | 0 |  | 0 | 212 | 0 | 0 | 0 | 0 | 255 | Copper Slag | 0 | 0 | 0 | 0 | 0 |  | 595 | quartz sand | 0.6 | Steel Fibre | 157 | 10 | 0.12 | [8 empty] | 170 | High range water reducing admixture | 45 | Steam Curing | 70 | [5 empty] | 70.6 x 70.6  x 70.6 | ASTM C109 | [5 empty] | 198 |  |  |  |  | ASTM C496 | 19.5 | [5 empty] | 100 x 100 x 500 |  |  |  | 30
CS 40 | 850 | Portland Cement of 53 grade | 53 | 260 | 0 |  | 0 | 212 | 0 | 0 | 0 | 0 | 340 | Copper Slag | 0 | 0 | 0 | 0 | 0 |  | 510 | quartz sand | 0.6 | Steel Fibre | 157 | 10 | 0.12 | [8 empty] | 170 | High range water reducing admixture | 45 | Steam Curing | 70 | [5 empty] | 70.6 x 70.6  x 70.6 | ASTM C109 | [5 empty] | 200 |  |  |  |  | ASTM C496 | 19.8 | [5 empty] | 100 x 100 x 500 |  |  |  | 32
CS 50 | 850 | Portland Cement of 53 grade | 53 | 260 | 0 |  | 0 | 212 | 0 | 0 | 0 | 0 | 425 | Copper Slag | 0 | 0 | 0 | 0 | 0 |  | 425 | quartz sand | 0.6 | Steel Fibre | 157 | 10 | 0.12 | [8 empty] | 170 | High range water reducing admixture | 45 | Steam Curing | 70 | [5 empty] | 70.6 x 70.6  x 70.6 | ASTM C109 | [5 empty] | 182 |  |  |  |  | ASTM C496 | 19 | [5 empty] | 100 x 100 x 500 |  |  |  | 29
CS 60 | 850 | Portland Cement of 53 grade | 53 | 260 | 0 |  | 0 | 212 | 0 | 0 | 0 | 0 | 510 | Copper Slag | 0 | 0 | 0 | 0 | 0 |  | 340 | quartz sand | 0.6 | Steel Fibre | 157 | 10 | 0.12 | [8 empty] | 170 | High range water reducing admixture | 45 | Steam Curing | 70 | [5 empty] | 70.6 x 70.6  x 70.6 | ASTM C109 | [5 empty] | 181 |  |  |  |  | ASTM C496 | 18.3 | [5 empty] | 100 x 100 x 500 |  |  |  | 29
CS 70 | 850 | Portland Cement of 53 grade | 53 | 260 | 0 |  | 0 | 212 | 0 | 0 | 0 | 0 | 595 | Copper Slag | 0 | 0 | 0 | 0 | 0 |  | 255 | quartz sand | 0.6 | Steel Fibre | 157 | 10 | 0.12 | [8 empty] | 170 | High range water reducing admixture | 45 | Steam Curing | 70 | [5 empty] | 70.6 x 70.6  x 70.6 | ASTM C109 | [5 empty] | 178 |  |  |  |  | ASTM C496 | 16.9 | [5 empty] | 100 x 100 x 500 |  |  |  | 27
CS 80 | 850 | Portland Cement of 53 grade | 53 | 260 | 0 |  | 0 | 212 | 0 | 0 | 0 | 0 | 680 | Copper Slag | 0 | 0 | 0 | 0 | 0 |  | 170 | quartz sand | 0.6 | Steel Fibre | 157 | 10 | 0.12 | [8 empty] | 170 | High range water reducing admixture | 45 | Steam Curing | 70 | [5 empty] | 70.6 x 70.6  x 70.6 | ASTM C109 | [5 empty] | 176 |  |  |  |  | ASTM C496 | 16.4 | [5 empty] | 100 x 100 x 500 |  |  |  | 26
CS 90 | 850 | Portland Cement of 53 grade | 53 | 260 | 0 |  | 0 | 212 | 0 | 0 | 0 | 0 | 765 | Copper Slag | 0 | 0 | 0 | 0 | 0 |  | 85 | quartz sand | 0.6 | Steel Fibre | 157 | 10 | 0.12 | [8 empty] | 170 | High range water reducing admixture | 45 | Steam Curing | 70 | [5 empty] | 70.6 x 70.6  x 70.6 | ASTM C109 | [5 empty] | 175 |  |  |  |  | ASTM C496 | 16.1 | [5 empty] | 100 x 100 x 500 |  |  |  | 28
CS 100 | 850 | Portland Cement of 53 grade | 53 | 260 | 0 |  | 0 | 212 | 0 | 0 | 0 | 0 | 850 | Copper Slag | 0 | 0 | 0 | 0 | 0 |  | 0 |  | 0.6 | Steel Fibre | 157 | 10 | 0.12 | [8 empty] | 170 | High range water reducing admixture | 45 | Steam Curing | 70 | [5 empty] | 70.6 x 70.6  x 70.6 | ASTM C109 | [5 empty] | 171 |  |  |  |  | ASTM C496 | 14.8 | [5 empty] | 100 x 100 x 500 |  |  |  | 27
CS 10 | 850 | Portland Cement of 53 grade | 53 | 260 | 0 |  | 0 | 212 | 0 | 0 | 0 | 0 | 85 | Copper Slag | 0 | 0 | 0 | 0 | 0 |  | 765 | quartz sand | 0.6 | Steel Fibre | 157 | 10 | 0.12 | [8 empty] | 170 | High range water reducing admixture | 45 | Heat Curing | 160 | [5 empty] | 70.6 x 70.6  x 70.6 | ASTM C109 | [5 empty] | 210 |  |  |  |  | ASTM C496 | 23 | [5 empty] | 100 x 100 x 500 |  |  |  | 38.1 |  |  |  | ASTM C642-13 |  |  | 1.09 | [7 empty] | ` | 150
CS 20 | 850 | Portland Cement of 53 grade | 53 | 260 | 0 |  | 0 | 212 | 0 | 0 | 0 | 0 | 170 | Copper Slag | 0 | 0 | 0 | 0 | 0 |  | 680 | quartz sand | 0.6 | Steel Fibre | 157 | 10 | 0.12 | [8 empty] | 170 | High range water reducing admixture | 45 | Heat Curing | 160 | [5 empty] | 70.6 x 70.6  x 70.6 | ASTM C109 | [5 empty] | 212 |  |  |  |  | ASTM C496 | 25 | [5 empty] | 100 x 100 x 500 |  |  |  | 42 |  |  |  | ASTM C642-13 |  |  | 1.07 | [7 empty] | ASTM C 1202- 12 | 150
CS 30 | 850 | Portland Cement of 53 grade | 53 | 260 | 0 |  | 0 | 212 | 0 | 0 | 0 | 0 | 255 | Copper Slag | 0 | 0 | 0 | 0 | 0 |  | 595 | quartz sand | 0.6 | Steel Fibre | 157 | 10 | 0.12 | [8 empty] | 170 | High range water reducing admixture | 45 | Heat Curing | 160 | [5 empty] | 70.6 x 70.6  x 70.6 | ASTM C109 | [5 empty] | 217 |  |  |  |  | ASTM C496 | 27.8 | [5 empty] | 100 x 100 x 500 |  |  |  | 43 |  |  |  | ASTM C642-13 |  |  | 1.06 | [7 empty] | ASTM C 1202- 12 | 145
CS 40 | 850 | Portland Cement of 53 grade | 53 | 260 | 0 |  | 0 | 212 | 0 | 0 | 0 | 0 | 340 | Copper Slag | 0 | 0 | 0 | 0 | 0 |  | 510 | quartz sand | 0.6 | Steel Fibre | 157 | 10 | 0.12 | [8 empty] | 170 | High range water reducing admixture | 45 | Heat Curing | 160 | [5 empty] | 70.6 x 70.6  x 70.6 | ASTM C109 | [5 empty] | 225 |  |  |  |  | ASTM C496 | 28.5 | [5 empty] | 100 x 100 x 500 |  |  |  | 44 |  |  |  | ASTM C642-13 |  |  | 1.04 | [7 empty] | ASTM C 1202- 12 | 140
CS 50 | 850 | Portland Cement of 53 grade | 53 | 260 | 0 |  | 0 | 212 | 0 | 0 | 0 | 0 | 425 | Copper Slag | 0 | 0 | 0 | 0 | 0 |  | 425 | quartz sand | 0.6 | Steel Fibre | 157 | 10 | 0.12 | [8 empty] | 170 | High range water reducing admixture | 45 | Heat Curing | 160 | [5 empty] | 70.6 x 70.6  x 70.6 | ASTM C109 | [5 empty] | 227 |  |  |  |  | ASTM C496 | 29.5 | [5 empty] | 100 x 100 x 500 |  |  |  | 47 |  |  |  | ASTM C642-13 |  |  | 1 | [7 empty] | ASTM C 1202- 12 | 135
CS 60 | 850 | Portland Cement of 53 grade | 53 | 260 | 0 |  | 0 | 212 | 0 | 0 | 0 | 0 | 510 | Copper Slag | 0 | 0 | 0 | 0 | 0 |  | 340 | quartz sand | 0.6 | Steel Fibre | 157 | 10 | 0.12 | [8 empty] | 170 | High range water reducing admixture | 45 | Heat Curing | 160 | [5 empty] | 70.6 x 70.6  x 70.6 | ASTM C109 | [5 empty] | 234 |  |  |  |  | ASTM C496 | 30.5 | [5 empty] | 100 x 100 x 500 |  |  |  | 46 |  |  |  | ASTM C642-13 |  |  | 0.99 | [7 empty] | ASTM C 1202- 12 | 135
CS 70 | 850 | Portland Cement of 53 grade | 53 | 260 | 0 |  | 0 | 212 | 0 | 0 | 0 | 0 | 595 | Copper Slag | 0 | 0 | 0 | 0 | 0 |  | 255 | quartz sand | 0.6 | Steel Fibre | 157 | 10 | 0.12 | [8 empty] | 170 | High range water reducing admixture | 45 | Heat Curing | 160 | [5 empty] | 70.6 x 70.6  x 70.6 | ASTM C109 | [5 empty] | 232 |  |  |  |  | ASTM C496 | 31.8 | [5 empty] | 100 x 100 x 500 |  |  |  | 44 |  |  |  | ASTM C642-13 |  |  | 0.96 | [7 empty] | ASTM C 1202- 12 | 130
CS 80 | 850 | Portland Cement of 53 grade | 53 | 260 | 0 |  | 0 | 212 | 0 | 0 | 0 | 0 | 680 | Copper Slag | 0 | 0 | 0 | 0 | 0 |  | 170 | quartz sand | 0.6 | Steel Fibre | 157 | 10 | 0.12 | [8 empty] | 170 | High range water reducing admixture | 45 | Heat Curing | 160 | [5 empty] | 70.6 x 70.6  x 70.6 | ASTM C109 | [5 empty] | 227 |  |  |  |  | ASTM C496 | 29.8 | [5 empty] | 100 x 100 x 500 |  |  |  | 41 |  |  |  | ASTM C642-13 |  |  | 0.96 | [7 empty] | ASTM C 1202- 12 | 130
CS 90 | 850 | Portland Cement of 53 grade | 53 | 260 | 0 |  | 0 | 212 | 0 | 0 | 0 | 0 | 765 | Copper Slag | 0 | 0 | 0 | 0 | 0 |  | 85 | quartz sand | 0.6 | Steel Fibre | 157 | 10 | 0.12 | [8 empty] | 170 | High range water reducing admixture | 45 | Heat Curing | 160 | [5 empty] | 70.6 x 70.6  x 70.6 | ASTM C109 | [5 empty] | 221 |  |  |  |  | ASTM C496 | 27.8 | [5 empty] | 100 x 100 x 500 |  |  |  | 40 |  |  |  | ASTM C642-13 |  |  | 0.99 | [7 empty] | ASTM C 1202- 12 | 135
CS 100 | 850 | Portland Cement of 53 grade | 53 | 260 | 0 |  | 0 | 212 | 0 | 0 | 0 | 0 | 850 | Copper Slag | 0 | 0 | 0 | 0 | 0 |  | 0 |  | 0.6 | Steel Fibre | 157 | 10 | 0.12 | [8 empty] | 170 | High range water reducing admixture | 45 | Heat Curing | 160 | [5 empty] | 70.6 x 70.6  x 70.6 | ASTM C109 | [5 empty] | 219 |  |  |  |  | ASTM C496 | 26.7 | [5 empty] | 100 x 100 x 500 |  |  |  | 38 |  |  |  | ASTM C642-13 |  |  | 1.02 | [7 empty] | ASTM C 1202- 12 | 140
CS 10 | 850 | Portland Cement of 53 grade | 53 | 260 | 0 |  | 0 | 212 | 0 | 0 | 0 | 0 | 85 | Copper Slag | 0 | 0 | 0 | 0 | 0 |  | 765 | quartz sand | 0.6 | Steel Fibre | 157 | 10 | 0.12 | [8 empty] | 170 | High range water reducing admixture | 45 | Heat Curing | 160 | [5 empty] | 70.6 x 70.6  x 70.6 | ASTM C109 | [5 empty] | 209 |  |  |  |  | ASTM C496 | 20.8 | [5 empty] | 100 x 100 x 500 |  |  |  | 38 |  |  |  | ASTM C642-13 |  |  | 1.04 | [7 empty] | ASTM C 1202- 12 | 145
CS 20 | 850 | Portland Cement of 53 grade | 53 | 260 | 0 |  | 0 | 212 | 0 | 0 | 0 | 0 | 170 | Copper Slag | 0 | 0 | 0 | 0 | 0 |  | 680 | quartz sand | 0.6 | Steel Fibre | 157 | 10 | 0.12 | [8 empty] | 170 | High range water reducing admixture | 45 | Heat Curing | 160 | [5 empty] | 70.6 x 70.6  x 70.6 | ASTM C109 | [5 empty] | 210 |  |  |  |  | ASTM C496 | 21.9 | [5 empty] | 100 x 100 x 500 |  |  |  | 39
CS 30 | 850 | Portland Cement of 53 grade | 53 | 260 | 0 |  | 0 | 212 | 0 | 0 | 0 | 0 | 255 | Copper Slag | 0 | 0 | 0 | 0 | 0 |  | 595 | quartz sand | 0.6 | Steel Fibre | 157 | 10 | 0.12 | [8 empty] | 170 | High range water reducing admixture | 45 | Heat Curing | 160 | [5 empty] | 70.6 x 70.6  x 70.6 | ASTM C109 | [5 empty] | 213 |  |  |  |  | ASTM C496 | 22.8 | [5 empty] | 100 x 100 x 500 |  |  |  | 39
CS 40 | 850 | Portland Cement of 53 grade | 53 | 260 | 0 |  | 0 | 212 | 0 | 0 | 0 | 0 | 340 | Copper Slag | 0 | 0 | 0 | 0 | 0 |  | 510 | quartz sand | 0.6 | Steel Fibre | 157 | 10 | 0.12 | [8 empty] | 170 | High range water reducing admixture | 45 | Heat Curing | 160 | [5 empty] | 70.6 x 70.6  x 70.6 | ASTM C109 | [5 empty] | 215 |  |  |  |  | ASTM C496 | 23.7 | [5 empty] | 100 x 100 x 500 |  |  |  | 40
CS 50 | 850 | Portland Cement of 53 grade | 53 | 260 | 0 |  | 0 | 212 | 0 | 0 | 0 | 0 | 425 | Copper Slag | 0 | 0 | 0 | 0 | 0 |  | 425 | quartz sand | 0.6 | Steel Fibre | 157 | 10 | 0.12 | [8 empty] | 170 | High range water reducing admixture | 45 | Heat Curing | 160 | [5 empty] | 70.6 x 70.6  x 70.6 | ASTM C109 | [5 empty] | 198 |  |  |  |  | ASTM C496 | 20.25 | [5 empty] | 100 x 100 x 500 |  |  |  | 36
CS 60 | 850 | Portland Cement of 53 grade | 53 | 260 | 0 |  | 0 | 212 | 0 | 0 | 0 | 0 | 510 | Copper Slag | 0 | 0 | 0 | 0 | 0 |  | 340 | quartz sand | 0.6 | Steel Fibre | 157 | 10 | 0.12 | [8 empty] | 170 | High range water reducing admixture | 45 | Heat Curing | 160 | [5 empty] | 70.6 x 70.6  x 70.6 | ASTM C109 | [5 empty] | 192 |  |  |  |  | ASTM C496 | 19.6 | [5 empty] | 100 x 100 x 500 |  |  |  | 37
CS 70 | 850 | Portland Cement of 53 grade | 53 | 260 | 0 |  | 0 | 212 | 0 | 0 | 0 | 0 | 595 | Copper Slag | 0 | 0 | 0 | 0 | 0 |  | 255 | quartz sand | 0.6 | Steel Fibre | 157 | 10 | 0.12 | [8 empty] | 170 | High range water reducing admixture | 45 | Heat Curing | 160 | [5 empty] | 70.6 x 70.6  x 70.6 | ASTM C109 | [5 empty] | 186.5 |  |  |  |  | ASTM C496 | 18.5 | [5 empty] | 100 x 100 x 500 |  |  |  | 35
CS 80 | 850 | Portland Cement of 53 grade | 53 | 260 | 0 |  | 0 | 212 | 0 | 0 | 0 | 0 | 680 | Copper Slag | 0 | 0 | 0 | 0 | 0 |  | 170 | quartz sand | 0.6 | Steel Fibre | 157 | 10 | 0.12 | [8 empty] | 170 | High range water reducing admixture | 45 | Heat Curing | 160 | [5 empty] | 70.6 x 70.6  x 70.6 | ASTM C109 | [5 empty] | 185 |  |  |  |  | ASTM C496 | 17.8 | [5 empty] | 100 x 100 x 500 |  |  |  | 34
CS 90 | 850 | Portland Cement of 53 grade | 53 | 260 | 0 |  | 0 | 212 | 0 | 0 | 0 | 0 | 765 | Copper Slag | 0 | 0 | 0 | 0 | 0 |  | 85 | quartz sand | 0.6 | Steel Fibre | 157 | 10 | 0.12 | [8 empty] | 170 | High range water reducing admixture | 45 | Heat Curing | 160 | [5 empty] | 70.6 x 70.6  x 70.6 | ASTM C109 | [5 empty] | 183 |  |  |  |  | ASTM C496 | 17.2 | [5 empty] | 100 x 100 x 500 |  |  |  | 35
CS 100 | 850 | Portland Cement of 53 grade | 53 | 260 | 0 |  | 0 | 212 | 0 | 0 | 0 | 0 | 850 | Copper Slag | 0 | 0 | 0 | 0 | 0 |  | 0 |  | 0.6 | Steel Fibre | 157 | 10 | 0.12 | [8 empty] | 170 | High range water reducing admixture | 45 | Heat Curing | 160 | [5 empty] | 70.6 x 70.6  x 70.6 | ASTM C109 | [5 empty] | 178 |  |  |  |  | ASTM C496 | 16.6 | [5 empty] | 100 x 100 x 500 |  |  |  | 32
PS 0 | 750 | CEM I |  | 144 | 200 | Class F | 0 | 0 | 0 | 0 | 0 | 0 | 0 |  | 0 | 0 | 0 | 0 | 0 |  | 990 | Natural River sand | 1.25 | [12 empty] | 182 | high-reduce water-admixture (PCE) | 38 | Standard curing | 20 | 95 |  | BS-EN-1015-3 |  | 260 | 40 x 40 x 160 | EN 196–1 | EN 196–1 | EN 196–1 | EN 196–1 | EN 196–1 | EN 196–1 | 122 | [22 empty] | 7.68 | [11 empty] | China | Low carbon design of an Ultra-High Performance Concrete (UHPC) incorporating phosphorous slag https://doi.org/10.1016/j.jclepro.2019.118157 | 2019 | Ref-49-Research
PS10 | 675 | CEM I |  | 144 | 200 | Class F | 0 | 0 | 0 | 0 | 0 | 0 | 75 | Phosphorous Slag | 0 | 0 | 0 | 0 | 0 |  | 990 | Natural River sand | 1.25 | [12 empty] | 182 | high-reduce water-admixture (PCE) | 38 | Standard curing | 20 | 95 |  | BS-EN-1015-3 |  | 280 | 40 x 40 x 160 | EN 196–1 | EN 196–1 | EN 196–1 | EN 196–1 | EN 196–1 | EN 196–1 | 125 | [22 empty] | 6.19
PS20 | 600 | CEM I |  | 144 | 200 | Class F | 0 | 0 | 0 | 0 | 0 | 0 | 150 | Phosphorous Slag | 0 | 0 | 0 | 0 | 0 |  | 990 | Natural River sand | 1.25 | [12 empty] | 182 | high-reduce water-admixture (PCE) | 36 | Standard curing | 20 | 95 |  | BS-EN-1015-3 |  | 290 | 40 x 40 x 160 | EN 196–1 | EN 196–1 | EN 196–1 | EN 196–1 | EN 196–1 | EN 196–1 | 129 | [22 empty] | 5.5
PS 30 | 525 | CEM I |  | 144 | 200 | Class F | 0 | 0 | 0 | 0 | 0 | 0 | 225 | Phosphorous Slag | 0 | 0 | 0 | 0 | 0 |  | 990 | Natural River sand | 1.25 | [12 empty] | 182 | high-reduce water-admixture (PCE) | 36 | Standard curing | 20 | 95 |  | BS-EN-1015-3 |  | 300 | 40 x 40 x 160 | EN 196–1 |  | 60.5 | 82 |  |  | 128 | [22 empty] | 5.43
PS 40 | 450 | CEM I |  | 144 | 200 | Class F | 0 | 0 | 0 | 0 | 0 | 0 | 300 | Phosphorous Slag | 0 | 0 | 0 | 0 | 0 |  | 990 | Natural River sand | 1.25 | [12 empty] | 182 | high-reduce water-admixture (PCE) | 34 | Standard curing | 20 | 95 |  | BS-EN-1015-3 |  | 305 | 40 x 40 x 160 | EN 196–1 |  | 55 | 78 |  |  | 121 | [22 empty] | 6.41
PS 50 | 375 | CEM I |  | 144 | 200 | Class F | 0 | 0 | 0 | 0 | 0 | 0 | 375 | Phosphorous Slag | 0 | 0 | 0 | 0 | 0 |  | 990 | Natural River sand | 1.25 | [12 empty] | 182 | high-reduce water-admixture (PCE) | 30 | Standard curing | 20 | 95 |  | BS-EN-1015-3 |  | 310 | 40 x 40 x 160 | EN 196–1 |  | 52 | 71 |  |  | 117 | [22 empty] | 12.76
A20S15P1.2 | 800 | ordinary Portland cement (OPC) I42.5 | 42.5 | 140.8 | 0 |  | 0 | 0 | 0 | 0 | 0 | 0 | 0 |  | 0 | 0 | 0 | 0 | 0 |  | 1720 | Natural River sand | 0.6 | [12 empty] | 160 | Polycarboxilate-based superplasticizer (SP) | 11.28 | Standard curing | 20 | 65 |  |  |  |  | 50 x 50 x 50 | ASTM C109/C109M (ASTM, 2016a) |  |  | 65 |  |  | 120 | [11 empty] | 40 x 40 x160 | ASTM C348 (ASTM, 2014) |  |  | 24 | [18 empty] | Iran | Effect of materials proportion on rheology and mechanical strength and microstructure of ultra-high performance concrete (UHPC) https://doi.org/10.1016/j.conbuildmat.2018.08.070 | 2018 | Ref-50-Research
A20S20P1.2 | 800 | ordinary Portland cement (OPC) I42.5 | 42.5 | 200 | 0 |  | 0 | 0 | 0 | 0 | 0 | 0 | 0 |  | 0 | 0 | 0 | 0 | 0 |  | 1808 | Natural River sand | 0.6 | [12 empty] | 160 | Polycarboxilate-based superplasticizer (SP) | 12 | Standard curing | 20 | 65 |  |  |  |  | 50 x 50 x 50 | ASTM C109/C109M (ASTM, 2016a) |  |  | 58 |  |  | 110 | [11 empty] | 40 x 40 x160 | ASTM C348 (ASTM, 2014) |  |  | 23
A20S25P1.2 | 800 | ordinary Portland cement (OPC) I42.5 | 42.5 | 266.4 | 0 |  | 0 | 0 | 0 | 0 | 0 | 0 | 0 |  | 0 | 0 | 0 | 0 | 0 |  | 1912 | Natural River sand | 0.6 | [12 empty] | 160 | Polycarboxilate-based superplasticizer (SP) | 12.8 | Standard curing | 20 | 65 |  |  |  |  | 50 x 50 x 50 | ASTM C109/C109M (ASTM, 2016a) |  |  | 62 |  |  | 105 | [11 empty] | 40 x 40 x160 | ASTM C348 (ASTM, 2014) |  |  | 21
A18S15P1.2 | 800 | ordinary Portland cement (OPC) I42.5 | 42.5 | 140.8 | 0 |  | 0 | 0 | 0 | 0 | 0 | 0 | 0 |  | 0 | 0 | 0 | 0 | 0 |  | 1768 | Natural River sand | 0.6 | [12 empty] | 144 | Polycarboxilate-based superplasticizer (SP) | 11.28 | Standard curing | 20 | 65 |  |  |  |  | 50 x 50 x 50 | ASTM C109/C109M (ASTM, 2016a) |  |  | 68 |  |  | 121 | [11 empty] | 40 x 40 x160 | ASTM C348 (ASTM, 2014) |  |  | 27
A22S15P1.2 | 800 | ordinary Portland cement (OPC) I42.5 | 42.5 | 140.8 | 0 |  | 0 | 0 | 0 | 0 | 0 | 0 | 0 |  | 0 | 0 | 0 | 0 | 0 |  | 1672 | Natural River sand | 0.6 | [12 empty] | 176 | Polycarboxilate-based superplasticizer (SP) | 11.28 | Standard curing | 20 | 65 |  |  |  |  | 50 x 50 x 50 | ASTM C109/C109M (ASTM, 2016a) |  |  | 60 |  |  | 110 | [11 empty] | 40 x 40 x160 | ASTM C348 (ASTM, 2014) |  |  | 25
A20S15P1.4 | 800 | ordinary Portland cement (OPC) I42.5 | 42.5 | 140.8 | 0 |  | 0 | 0 | 0 | 0 | 0 | 0 | 0 |  | 0 | 0 | 0 | 0 | 0 |  | 1720 | Natural River sand | 0.6 | [12 empty] | 160 | Polycarboxilate-based superplasticizer (SP) | 13.2 | Standard curing | 20 | 65 |  |  |  |  | 50 x 50 x 50 | ASTM C109/C109M (ASTM, 2016a) |  |  | 58 |  |  | 120 | [11 empty] | 40 x 40 x160 | ASTM C348 (ASTM, 2014) |  |  | 24
A20S15P1 | 800 | ordinary Portland cement (OPC) I42.5 | 42.5 | 140.8 | 0 |  | 0 | 0 | 0 | 0 | 0 | 0 | 0 |  | 0 | 0 | 0 | 0 | 0 |  | 1728 | Natural River sand | 0.6 | [12 empty] | 160 | Polycarboxilate-based superplasticizer (SP) | 9.44 | Standard curing | 20 | 65 |  |  |  |  | 50 x 50 x 50 | ASTM C109/C109M (ASTM, 2016a) |  |  | 55 |  |  | 111 | [11 empty] | 40 x 40 x160 | ASTM C348 (ASTM, 2014) |  |  | 22
B20S15P1.2 | 900 | ordinary Portland cement (OPC) I42.5 | 42.5 | 158.4 | 0 |  | 0 | 0 | 0 | 0 | 0 | 0 | 0 |  | 0 | 0 | 0 | 0 | 0 |  | 1548 | Natural River sand | 0.6 | [12 empty] | 180 | Polycarboxilate-based superplasticizer (SP) | 12.69 | Standard curing | 20 | 65 |  |  |  |  | 50 x 50 x 50 | ASTM C109/C109M (ASTM, 2016a) |  |  | 68 |  |  | 122 | [11 empty] | 40 x 40 x160 | ASTM C348 (ASTM, 2014) |  |  | 25
B20S20P1.2 | 900 | ordinary Portland cement (OPC) I42.5 | 42.5 | 225 | 0 |  | 0 | 0 | 0 | 0 | 0 | 0 | 0 |  | 0 | 0 | 0 | 0 | 0 |  | 1629 | Natural River sand | 0.6 | [12 empty] | 180 | Polycarboxilate-based superplasticizer (SP) | 13.5 | Standard curing | 20 | 65 |  |  |  |  | 50 x 50 x 50 | ASTM C109/C109M (ASTM, 2016a) |  |  | 70 |  |  | 125 | [11 empty] | 40 x 40 x160 | ASTM C348 (ASTM, 2014) |  |  | 26
B20S25P1.2 | 900 | ordinary Portland cement (OPC) I42.5 | 42.5 | 299.7 | 0 |  | 0 | 0 | 0 | 0 | 0 | 0 | 0 |  | 0 | 0 | 0 | 0 | 0 |  | 1719 | Natural River sand | 0.6 | [12 empty] | 180 | Polycarboxilate-based superplasticizer (SP) | 14.4 | Standard curing | 20 | 65 |  |  |  |  | 50 x 50 x 50 | ASTM C109/C109M (ASTM, 2016a) |  |  | 64 |  |  | 120 | [11 empty] | 40 x 40 x160 | ASTM C348 (ASTM, 2014) |  |  | 25.5
B18S20P1.2 | 900 | ordinary Portland cement (OPC) I42.5 | 42.5 | 225 | 0 |  | 0 | 0 | 0 | 0 | 0 | 0 | 0 |  | 0 | 0 | 0 | 0 | 0 |  | 1692 | Natural River sand | 0.6 | [12 empty] | 162 | Polycarboxilate-based superplasticizer (SP) | 13.5 | Standard curing | 20 | 65 |  |  |  |  | 50 x 50 x 50 | ASTM C109/C109M (ASTM, 2016a) |  |  | 70 |  |  | 130 | [11 empty] | 40 x 40 x160 | ASTM C348 (ASTM, 2014) |  |  | 29
B22S20P1.2 | 900 | ordinary Portland cement (OPC) I42.5 | 42.5 | 225 | 0 |  | 0 | 0 | 0 | 0 | 0 | 0 | 0 |  | 0 | 0 | 0 | 0 | 0 |  | 1575 | Natural River sand | 0.6 | [12 empty] | 198 | Polycarboxilate-based superplasticizer (SP) | 13.5 | Standard curing | 20 | 65 |  |  |  |  | 50 x 50 x 50 | ASTM C109/C109M (ASTM, 2016a) |  |  | 62 |  |  | 120 | [11 empty] | 40 x 40 x160 | ASTM C348 (ASTM, 2014) |  |  | 27
B20S20P1.4 | 900 | ordinary Portland cement (OPC) I42.5 | 42.5 | 225 | 0 |  | 0 | 0 | 0 | 0 | 0 | 0 | 0 |  | 0 | 0 | 0 | 0 | 0 |  | 1620 | Natural River sand | 0.6 | [12 empty] | 180 | Polycarboxilate-based superplasticizer (SP) | 15.75 | Standard curing | 20 | 65 |  |  |  |  | 50 x 50 x 50 | ASTM C109/C109M (ASTM, 2016a) |  |  | 60 |  |  | 126 | [11 empty] | 40 x 40 x160 | ASTM C348 (ASTM, 2014) |  |  | 25
B20S20P1 | 900 | ordinary Portland cement (OPC) I42.5 | 42.5 | 225 | 0 |  | 0 | 0 | 0 | 0 | 0 | 0 | 0 |  | 0 | 0 | 0 | 0 | 0 |  | 1638 | Natural River sand | 0.6 | [12 empty] | 180 | Polycarboxilate-based superplasticizer (SP) | 11.25 | Standard curing | 20 | 65 |  |  |  |  | 50 x 50 x 50 | ASTM C109/C109M (ASTM, 2016a) |  |  | 57 |  |  | 125 | [11 empty] | 40 x 40 x160 | ASTM C348 (ASTM, 2014) |  |  | 24
C20S15P1.2 | 1000 | ordinary Portland cement (OPC) I42.5 | 42.5 | 176 | 0 |  | 0 | 0 | 0 | 0 | 0 | 0 | 0 |  | 0 | 0 | 0 | 0 | 0 |  | 1380 | Natural River sand | 0.6 | [12 empty] | 200 | Polycarboxilate-based superplasticizer (SP) | 14.1 | Standard curing | 20 | 65 |  |  |  |  | 50 x 50 x 50 | ASTM C109/C109M (ASTM, 2016a) |  |  | 72 |  |  | 130 | [11 empty] | 40 x 40 x160 | ASTM C348 (ASTM, 2014) |  |  | 27
C20S20P1.2 | 1000 | ordinary Portland cement (OPC) I42.5 | 42.5 | 250 | 0 |  | 0 | 0 | 0 | 0 | 0 | 0 | 0 |  | 0 | 0 | 0 | 0 | 0 |  | 1450 | Natural River sand | 0.6 | [12 empty] | 200 | Polycarboxilate-based superplasticizer (SP) | 15 | Standard curing | 20 | 65 |  |  |  |  | 50 x 50 x 50 | ASTM C109/C109M (ASTM, 2016a) |  |  | 73 |  |  | 128 | [11 empty] | 40 x 40 x160 | ASTM C348 (ASTM, 2014) |  |  | 26
C20S25P1.2 | 1000 | ordinary Portland cement (OPC) I42.5 | 42.5 | 333 | 0 |  | 0 | 0 | 0 | 0 | 0 | 0 | 0 |  | 0 | 0 | 0 | 0 | 0 |  | 1520 | Natural River sand | 0.6 | [12 empty] | 200 | Polycarboxilate-based superplasticizer (SP) | 16 | Standard curing | 20 | 65 |  |  |  |  | 50 x 50 x 50 | ASTM C109/C109M (ASTM, 2016a) |  |  | 68 |  |  | 125 | [11 empty] | 40 x 40 x160 | ASTM C348 (ASTM, 2014) |  |  | 25.5
C18S15P1.2 | 1000 | ordinary Portland cement (OPC) I42.5 | 42.5 | 176 | 0 |  | 0 | 0 | 0 | 0 | 0 | 0 | 0 |  | 0 | 0 | 0 | 0 | 0 |  | 1440 | Natural River sand | 0.6 | [12 empty] | 180 | Polycarboxilate-based superplasticizer (SP) | 14.1 | Standard curing | 20 | 65 |  |  |  |  | 50 x 50 x 50 | ASTM C109/C109M (ASTM, 2016a) |  |  | 72 |  |  | 135 | [11 empty] | 40 x 40 x160 | ASTM C348 (ASTM, 2014) |  |  | 27.5
C22S15P1.2 | 1000 | ordinary Portland cement (OPC) I42.5 | 42.5 | 176 | 0 |  | 0 | 0 | 0 | 0 | 0 | 0 | 0 |  | 0 | 0 | 0 | 0 | 0 |  | 1320 | Natural River sand | 0.6 | [12 empty] | 220 | Polycarboxilate-based superplasticizer (SP) | 14.1 | Standard curing | 20 | 65 |  |  |  |  | 50 x 50 x 50 | ASTM C109/C109M (ASTM, 2016a) |  |  | 65 |  |  | 121 | [11 empty] | 40 x 40 x160 | ASTM C348 (ASTM, 2014) |  |  | 24
C20S15P1.4 | 1000 | ordinary Portland cement (OPC) I42.5 | 42.5 | 176 | 0 |  | 0 | 0 | 0 | 0 | 0 | 0 | 0 |  | 0 | 0 | 0 | 0 | 0 |  | 1380 | Natural River sand | 0.6 | [12 empty] | 200 | Polycarboxilate-based superplasticizer (SP) | 16.5 | Standard curing | 20 | 65 |  |  |  |  | 50 x 50 x 50 | ASTM C109/C109M (ASTM, 2016a) |  |  | 68 |  |  | 125 | [11 empty] | 40 x 40 x160 | ASTM C348 (ASTM, 2014) |  |  | 26
C20S15P1 | 1000 | ordinary Portland cement (OPC) I42.5 | 42.5 | 176 | 0 |  | 0 | 0 | 0 | 0 | 0 | 0 | 0 |  | 0 | 0 | 0 | 0 | 0 |  | 1390 | Natural River sand | 0.6 | [12 empty] | 200 | Polycarboxilate-based superplasticizer (SP) | 11.8 | Standard curing | 20 | 65 |  |  |  |  | 50 x 50 x 50 | ASTM C109/C109M (ASTM, 2016a) |  |  | 66 |  |  | 122 | [11 empty] | 40 x 40 x160 | ASTM C348 (ASTM, 2014) |  |  | 25.5
1 | 700 | P-II 52.5 cement | 52.5 | 50 | 150 | Class F | 0 | 0 | 0 | 0 | 0 | 0 | 0 |  | 0 | 0 | 0 | 0 | 0 |  | 1104 | Natural River sand | 1.25 | [12 empty] | 180 | polycarboxylic ether based superplasticizer | 30 | Standard curing | 20 |  |  | GB/T 2419–2005 |  | 330 | 40 x 40 x 160 | EN 196-1 (2005) |  |  | 95 |  |  | 105 | [11 empty] | 40 x 40 x 160 | EN 196-1 (2005) |  |  | 9 | [18 empty] | China | Optimization of fibre orientation and distribution for a sustainable Ultra-High Performance Fibre Reinforced Concrete (UHPFRC): Experiments and mechanism analysis https://doi.org/10.1016/j.conbuildmat.2018.02.130 | 2018 | Ref-51-Research
2 | 700 | P-II 52.5 cement | 52.5 | 50 | 150 | Class F | 0 | 0 | 0 | 0 | 0 | 0 | 0 |  | 0 | 0 | 0 | 0 | 0 |  | 1104 | Natural River sand | 1.25 | Straight Steel Fiber | 39 | 13 | 0.2 | 2000 | [7 empty] | 180 | polycarboxylic ether based superplasticizer | 30 | Standard curing | 20 |  |  | GB/T 2419–2005 |  | 325 | 40 x 40 x 160 | EN 196-1 (2005) |  |  | 98 |  |  | 115 | [11 empty] | 40 x 40 x 160 | EN 196-1 (2005) |  |  | 12
3 | 700 | P-II 52.5 cement | 52.5 | 50 | 150 | Class F | 0 | 0 | 0 | 0 | 0 | 0 | 0 |  | 0 | 0 | 0 | 0 | 0 |  | 1104 | Natural River sand | 1.25 | Straight Steel Fiber | 78 | 13 | 0.2 | 2000 | [7 empty] | 180 | polycarboxylic ether based superplasticizer | 30 | Standard curing | 20 |  |  | GB/T 2419–2005 |  | 318 | 40 x 40 x 160 | EN 196-1 (2005) |  |  | 100 |  |  | 142 | [11 empty] | 40 x 40 x 160 | EN 196-1 (2005) |  |  | 20
4 | 700 | P-II 52.5 cement | 52.5 | 50 | 150 | Class F | 0 | 0 | 0 | 0 | 0 | 0 | 0 |  | 0 | 0 | 0 | 0 | 0 |  | 1104 | Natural River sand | 1.25 | Straight Steel Fiber | 117 | 13 | 0.2 | 2000 | [7 empty] | 180 | polycarboxylic ether based superplasticizer | 30 | Standard curing | 20 |  |  | GB/T 2419–2005 |  | 314 | 40 x 40 x 160 | EN 196-1 (2005) |  |  | 125 |  |  | 158 | [11 empty] | 40 x 40 x 160 | EN 196-1 (2005) |  |  | 24
5 | 700 | P-II 52.5 cement | 52.5 | 50 | 150 | Class F | 0 | 0 | 0 | 0 | 0 | 0 | 0 |  | 0 | 0 | 0 | 0 | 0 |  | 1104 | Natural River sand | 1.25 | Straight Steel Fiber | 156 | 13 | 0.2 | 2000 | [7 empty] | 180 | polycarboxylic ether based superplasticizer | 30 | Standard curing | 20 |  |  | GB/T 2419–2005 |  | 312 | 40 x 40 x 160 | EN 196-1 (2005) |  |  | 120 |  |  | 162 | [11 empty] | 40 x 40 x 160 | EN 196-1 (2005) |  |  | 28
6 | 700 | P-II 52.5 cement | 52.5 | 50 | 150 | Class F | 0 | 0 | 0 | 0 | 0 | 0 | 0 |  | 0 | 0 | 0 | 0 | 0 |  | 1104 | Natural River sand | 1.25 | Straight Steel Fiber | 195 | 13 | 0.2 | 2000 | [7 empty] | 180 | polycarboxylic ether based superplasticizer | 30 | Standard curing | 20 |  |  | GB/T 2419–2005 |  | 282 | 40 x 40 x 160 | EN 196-1 (2005) |  |  | 122 |  |  | 165 | [11 empty] | 40 x 40 x 160 | EN 196-1 (2005) |  |  | 30
MK0 | 754 | P-II 52.5 cement | 52.5 | 90 | 306 | Class F | 0 | 0 | 0 | 0 | 0 | 0 | 0 |  | 0 | 0 | 0 | 0 | 0 |  | 951 | Natural River sand | 1.25 | Straight Steel Fiber | 156 | 13 | 0.2 | 1100 | [7 empty] | 198 | polycarboxylic ether based superplasticizer | 33 | Standard Curing | 20 |  |  | EN-1015-3 (2007) and EN-12350-8 (2010) |  | 335 | 40 x 40 x 160 | EN 196-1 (2005) |  | 92 | 108 |  |  | 152 | [11 empty] | 40 x 40 x 160 | EN 196-1 (2005) |  |  | 28.2 | [18 empty] | China | A novel Self-Compacting Ultra-High Performance Fibre Reinforced Concrete (SCUHPFRC) derived from compounded high-active powders https://doi.org/10.1016/j.conbuildmat.2017.10.059 | 2017 | Ref-52-Research
MK20 | 754 | P-II 52.5 cement | 52.5 | 72 | 306 | Class F | 0 | 0 | 0 | 0 | 18 | 0 | 0 |  | 0 | 0 | 0 | 0 | 0 |  | 951 | Natural River sand | 1.25 | Straight Steel Fiber | 156 | 13 | 0.2 | 1100 | [7 empty] | 198 | polycarboxylic ether based superplasticizer | 33 | Standard Curing | 20 |  |  | EN-1015-3 (2007) and EN-12350-8 (2010) |  | 325 | 40 x 40 x 160 | EN 196-1 (2005) |  | 88 | 112 |  |  | 155 | [11 empty] | 40 x 40 x 160 | EN 196-1 (2005) |  |  | 27.8
MK40 | 754 | P-II 52.5 cement | 52.5 | 54 | 306 | Class F | 0 | 0 | 0 | 0 | 36 | 0 | 0 |  | 0 | 0 | 0 | 0 | 0 |  | 951 | Natural River sand | 1.25 | Straight Steel Fiber | 156 | 13 | 0.2 | 1100 | [7 empty] | 198 | polycarboxylic ether based superplasticizer | 33 | Standard Curing | 20 |  |  | EN-1015-3 (2007) and EN-12350-8 (2010) |  | 315 | 40 x 40 x 160 | EN 196-1 (2005) |  | 95 | 118 |  |  | 160 | [11 empty] | 40 x 40 x 160 | EN 196-1 (2005) |  |  | 35.2
MK60 | 754 | P-II 52.5 cement | 52.5 | 36 | 306 | Class F | 0 | 0 | 0 | 0 | 54 | 0 | 0 |  | 0 | 0 | 0 | 0 | 0 |  | 951 | Natural River sand | 1.25 | Straight Steel Fiber | 156 | 13 | 0.2 | 1100 | [7 empty] | 198 | polycarboxylic ether based superplasticizer | 33 | Standard Curing | 20 |  |  | EN-1015-3 (2007) and EN-12350-8 (2010) |  | 305 | 40 x 40 x 160 | EN 196-1 (2005) |  | 91 | 115 |  |  | 157 | [11 empty] | 40 x 40 x 160 | EN 196-1 (2005) |  |  | 35
MK80 | 754 | P-II 52.5 cement | 52.5 | 18 | 306 | Class F | 0 | 0 | 0 | 0 | 72 | 0 | 0 |  | 0 | 0 | 0 | 0 | 0 |  | 951 | Natural River sand | 1.25 | Straight Steel Fiber | 156 | 13 | 0.2 | 1100 | [7 empty] | 198 | polycarboxylic ether based superplasticizer | 33 | Standard Curing | 20 |  |  | EN-1015-3 (2007) and EN-12350-8 (2010) |  | 300 | 40 x 40 x 160 | EN 196-1 (2005) |  | 86 | 110 |  |  | 155 | [11 empty] | 40 x 40 x 160 | EN 196-1 (2005) |  |  | 29.5
MK100 | 754 | P-II 52.5 cement | 52.5 | 0 | 306 | Class F | 0 | 0 | 0 | 0 | 90 | 0 | 0 |  | 0 | 0 | 0 | 0 | 0 |  | 951 | Natural River sand | 1.25 | Straight Steel Fiber | 156 | 13 | 0.2 | 1100 | [7 empty] | 198 | polycarboxylic ether based superplasticizer | 33 | Standard Curing | 20 |  |  | EN-1015-3 (2007) and EN-12350-8 (2010) |  | 290 | 40 x 40 x 160 | EN 196-1 (2005) |  | 85 | 113 |  |  | 156 | [11 empty] | 40 x 40 x 160 | EN 196-1 (2005) |  |  | 28.5
X-B1 | 742 | Ordinary Portland Cement Type I |  | 149 | 0 |  | 0 | 0 | 0 | 0 | 0 | 0 | 0 |  | 0 | 0 | 0 | 0 | 0 |  | 1100 | Locally available sand | 1 | Straight Steel Fiber | 80 | 15 | 0.2 | 2300 | [7 empty] | 151 | Sika ViscoCrete-2044, a polycarboxylic ether based superplasticizer | 40 | Hot Curing | 90 |  |  | ASTM C230M, 2003 |  | 210 | Cylinder 100mm x 200mm | [6 empty] | 125 |  |  |  | 40 | [7 empty] | 100 x 100 x 300 | ASTM. (1997) |  |  | 13 | [18 empty] | Malaysia | Shear Strength of Steel Fiber-Reinforced UltrahighPerformance Concrete Beams without Stirr https://doi.org/10.1061/(ASCE)ST.1943-541X.0000234 | 2010 | Ref-53-Research
X-B2 | 742 | Ordinary Portland Cement Type I |  | 149 | 0 |  | 0 | 0 | 0 | 0 | 0 | 0 | 0 |  | 0 | 0 | 0 | 0 | 0 |  | 1100 | Locally available sand | 1 | Straight Steel Fiber | 80 | 15 | 0.2 | 2300 | [7 empty] | 151 | Sika ViscoCrete-2044, a polycarboxylic ether based superplasticizer | 40 | Hot Curing | 90 |  |  | ASTM C230M, 2003 |  | 210 | Cylinder 100mm x 200mm | [6 empty] | 126 |  |  |  | 40 | [7 empty] | 100 x 100 x 300 | ASTM. (1997) |  |  | 15.6
X-B3 | 742 | Ordinary Portland Cement Type I |  | 149 | 0 |  | 0 | 0 | 0 | 0 | 0 | 0 | 0 |  | 0 | 0 | 0 | 0 | 0 |  | 1100 | Locally available sand | 1 | Straight Steel Fiber | 80 | 15 | 0.2 | 2300 | [7 empty] | 151 | Sika ViscoCrete-2044, a polycarboxylic ether based superplasticizer | 40 | steam curing | 90 |  |  | ASTM C230M, 2003 |  | 210 | Cylinder 100mm x 200mm | [6 empty] | 135 |  |  |  | 42.3 | [7 empty] | 100 x 100 x 300 | ASTM. (1997) |  |  | 13.6
X-B4 | 740 | Ordinary Portland Cement Type I |  | 148 | 0 |  | 0 | 0 | 0 | 0 | 0 | 0 | 0 |  | 0 | 0 | 0 | 0 | 0 |  | 1080 | Locally available sand | 1 | Straight Steel Fiber | 80 | 15 | 0.2 | 2300 | [7 empty] | 160 | Sika ViscoCrete-2044, a polycarboxylic ether based superplasticizer | 40 | steam curing | 90 |  |  | ASTM C230M, 2003 |  | 200 | Cylinder 100mm x 200mm | [6 empty] | 122 |  |  |  | 42.3 | [7 empty] | 100 x 100 x 300 | ASTM. (1997) |  |  | 13.6
X-B5 | 776 | Ordinary Portland Cement Type I |  | 155 | 0 |  | 0 | 0 | 0 | 0 | 0 | 0 | 0 |  | 0 | 0 | 0 | 0 | 0 |  | 1128 | Locally available sand | 1 | Straight Steel Fiber | 80 | 25 | 0.2 | 2300 | [7 empty] | 163 | Sika ViscoCrete-2044, a polycarboxylic ether based superplasticizer | 41 | steam curing | 90 |  |  | ASTM C230M, 2003 |  | 200 | Cylinder 100mm x 200mm | [6 empty] | 140 |  |  |  | 45 | [7 empty] | 100 x 100 x 300 | ASTM. (1997) |  |  | 19.7
X-B6 | 776 | Ordinary Portland Cement Type I |  | 155 | 0 |  | 0 | 0 | 0 | 0 | 0 | 0 | 0 |  | 0 | 0 | 0 | 0 | 0 |  | 1128 | Locally available sand | 1 | Straight Steel Fiber | 80 | 25 | 0.2 | 2300 | [7 empty] | 163 | Sika ViscoCrete-2044, a polycarboxylic ether based superplasticizer | 41 | steam curing | 90 |  |  | ASTM C230M, 2003 |  | 200 | Cylinder 100mm x 200mm | [6 empty] | 140 |  |  |  | 45 | [7 empty] | 100 x 100 x 300 | ASTM. (1997) |  |  | 19.7
X-B7 | 780 | Ordinary Portland Cement Type I |  | 156 | 0 |  | 0 | 0 | 0 | 0 | 0 | 0 | 0 |  | 0 | 0 | 0 | 0 | 0 |  | 1102 | Locally available sand | 1 | Straight Steel Fiber | 118 | 20 | 0.2 | 2300 | [7 empty] | 140 | Sika ViscoCrete-2044, a polycarboxylic ether based superplasticizer | 40 | steam curing | 90 |  |  | ASTM C230M, 2003 |  | 225 | Cylinder 100mm x 200mm | [6 empty] | 122 |  |  |  | 41 | [7 empty] | 100 x 100 x 300 | ASTM. (1997) |  |  | 13.6
X-B8 | 740 | Ordinary Portland Cement Type I |  | 148 | 0 |  | 0 | 0 | 0 | 0 | 0 | 0 | 0 |  | 0 | 0 | 0 | 0 | 0 |  | 1080 | Locally available sand | 1 | Straight Steel Fiber | 80 | 15 | 0.2 | 2300 | [7 empty] | 160 | Sika ViscoCrete-2044, a polycarboxylic ether based superplasticizer | 40 | steam curing | 90 |  |  | ASTM C230M, 2003 |  | 210 | Cylinder 100mm x 200mm | [6 empty] | 122 |  |  |  | 42.3 | [7 empty] | 100 x 100 x 300 | ASTM. (1997) |  |  | 13.6
| 792 | Portland cement (P.I. 42.5) | 42.5 | 264 | 0 |  | 0 | 0 | 0 | 0 | 0 | 0 | 0 |  | 0 | 0 | 0 | 0 | 0 |  | 1056 | Natural River sand | 2.36 | Straight Steel Fiber | 156 | 13 | 0.2 | 2800 | [7 empty] | 173 | polycarboxylate-based superplasticizer (SP) | 21.1 | Standard Curing | 20 |  |  | Chinese Standard GB/T 2419-2005 |  | 160 | 40 x 40 x 80 |  |  | 105 | 125 |  |  | 150 |  | 168 | [9 empty] | 40 x 40 x 160 |  |  |  | 27.8 |  |  | 25.322 | [15 empty] | China | Comparative study on flexural properties of ultra-high performance concrete with supplementary cementitious materials under different curing regimes https://doi.org/10.1016/j.conbuildmat.2017.01.052 | 2017 | Ref-54-Research
S20 | 634 | Portland cement (P.I. 42.5) | 42.5 | 264 | 0 |  | 0 | 0 | 0 | 0 | 0 | 159 | 0 |  | 0 | 0 | 0 | 0 | 0 |  | 1056 | Natural River sand | 2.36 | Straight Steel Fiber | 156 | 13 | 0.2 | 2800 | [7 empty] | 173 | polycarboxylate-based superplasticizer (SP) | 21.1 | Standard Curing | 20 |  |  | Chinese Standard GB/T 2419-2005 |  | 163 | 40 x 40 x 80 |  |  | 95 | 120 |  |  | 145 |  | 158 | [9 empty] | 40 x 40 x 160 |  |  |  | 27.6 |  |  | 37.761
S40 | 475 | Portland cement (P.I. 42.5) | 42.5 | 264 | 0 |  | 0 | 0 | 0 | 0 | 0 | 317 | 0 |  | 0 | 0 | 0 | 0 | 0 |  | 1056 | Natural River sand | 2.36 | Straight Steel Fiber | 156 | 13 | 0.2 | 2800 | [7 empty] | 173 | polycarboxylate-based superplasticizer (SP) | 21.1 | Standard Curing | 20 |  |  | Chinese Standard GB/T 2419-2005 |  | 170 | 40 x 40 x 80 |  |  | 98 | 122 |  |  | 148 |  | 160 | [9 empty] | 40 x 40 x 160 |  |  |  | 39.4 |  |  | 42.846
S60 | 317 | Portland cement (P.I. 42.5) | 42.5 | 264 | 0 |  | 0 | 0 | 0 | 0 | 0 | 475 | 0 |  | 0 | 0 | 0 | 0 | 0 |  | 1056 | Natural River sand | 2.36 | Straight Steel Fiber | 156 | 13 | 0.2 | 2800 | [7 empty] | 173 | polycarboxylate-based superplasticizer (SP) | 21.1 | Standard Curing | 20 |  |  | Chinese Standard GB/T 2419-2005 |  | 180 | 40 x 40 x 80 |  |  | 95 | 120 |  |  | 145 |  | 155 | [9 empty] | 40 x 40 x 160 |  |  |  | 25.7 |  |  | 37.208
F0 | 792 | Portland cement (P.I. 42.5) | 42.5 | 264 | 0 |  | 0 | 0 | 0 | 0 | 0 | 0 | 0 |  | 0 | 0 | 0 | 0 | 0 |  | 1056 | Natural River sand | 2.36 | Straight Steel Fiber | 156 | 13 | 0.2 | 2800 | [7 empty] | 173 | polycarboxylate-based superplasticizer (SP) | 21.1 | Standard Curing | 20 |  |  | Chinese Standard GB/T 2419-2005 |  | 160 | 40 x 40 x 80 |  |  | 102 | 123 |  |  | 150 |  | 168 | [9 empty] | 40 x 40 x 160 |  |  |  | 27.8 |  |  | 25.322
F20 | 634 | Portland cement (P.I. 42.5) | 42.5 | 264 | 159 | Class F | 0 | 0 | 0 | 0 | 0 | 0 | 0 |  | 0 | 0 | 0 | 0 | 0 |  | 1056 | Natural River sand | 2.36 | Straight Steel Fiber | 156 | 13 | 0.2 | 2800 | [7 empty] | 173 | polycarboxylate-based superplasticizer (SP) | 21.1 | Standard Curing | 20 |  |  | Chinese Standard GB/T 2419-2005 |  | 165 | 40 x 40 x 80 |  |  | 98 | 118 |  |  | 143 |  | 156 | [9 empty] | 40 x 40 x 160 |  |  |  | 36.9 |  |  | 35.758
F40 | 475 | Portland cement (P.I. 42.5) | 42.5 | 264 | 317 | Class F | 0 | 0 | 0 | 0 | 0 | 0 | 0 |  | 0 | 0 | 0 | 0 | 0 |  | 1056 | Natural River sand | 2.36 | Straight Steel Fiber | 156 | 13 | 0.2 | 2800 | [7 empty] | 173 | polycarboxylate-based superplasticizer (SP) | 21.1 | Standard Curing | 20 |  |  | Chinese Standard GB/T 2419-2005 |  | 173 | 40 x 40 x 80 |  |  | 100 | 120 |  |  | 146 |  | 158 | [9 empty] | 40 x 40 x 160 |  |  |  | 33.4 |  |  | 42.734
F60 | 317 | Portland cement (P.I. 42.5) | 42.5 | 264 | 475 | Class F | 0 | 0 | 0 | 0 | 0 | 0 | 0 |  | 0 | 0 | 0 | 0 | 0 |  | 1056 | Natural River sand | 2.36 | Straight Steel Fiber | 156 | 13 | 0.2 | 2800 | [7 empty] | 173 | polycarboxylate-based superplasticizer (SP) | 21.1 | Standard Curing | 20 |  |  | Chinese Standard GB/T 2419-2005 |  | 183 | 40 x 40 x 80 |  |  | 90 | 115 |  |  | 140 |  | 152 | [9 empty] | 40 x 40 x 160 |  |  |  | 31.4 |  |  | 31.632
S0 | 792 | Portland cement (P.I. 42.5) | 42.5 | 264 | 0 |  | 0 | 0 | 0 | 0 | 0 | 0 | 0 |  | 0 | 0 | 0 | 0 | 0 |  | 1056 | Natural River sand | 2.36 | Straight Steel Fiber | 156 | 13 | 0.2 | 2800 | [7 empty] | 173 | polycarboxylate-based superplasticizer (SP) | 21.1 | Hot Water Curing | 90 |  |  | Chinese Standard GB/T 2419-2005 |  | 160 | 40 x 40 x 80 | [6 empty] | 195 | [11 empty] | 40 x 40 x 160 |  |  |  | 35 |  |  | 31.507
S20 | 634 | Portland cement (P.I. 42.5) | 42.5 | 264 | 0 |  | 0 | 0 | 0 | 0 | 0 | 159 | 0 |  | 0 | 0 | 0 | 0 | 0 |  | 1056 | Natural River sand | 2.36 | Straight Steel Fiber | 156 | 13 | 0.2 | 2800 | [7 empty] | 173 | polycarboxylate-based superplasticizer (SP) | 21.1 | Hot Water Curing | 90 |  |  | Chinese Standard GB/T 2419-2005 |  | 163 | 40 x 40 x 80 | [6 empty] | 180 | [11 empty] | 40 x 40 x 160 |  |  |  | 30.5 |  |  | 28.056
S40 | 475 | Portland cement (P.I. 42.5) | 42.5 | 264 | 0 |  | 0 | 0 | 0 | 0 | 0 | 317 | 0 |  | 0 | 0 | 0 | 0 | 0 |  | 1056 | Natural River sand | 2.36 | Straight Steel Fiber | 156 | 13 | 0.2 | 2800 | [7 empty] | 173 | polycarboxylate-based superplasticizer (SP) | 21.1 | Hot Water Curing | 90 |  |  | Chinese Standard GB/T 2419-2005 |  | 170 | 40 x 40 x 80 | [6 empty] | 175 | [11 empty] | 40 x 40 x 160 |  |  |  | 33.6 |  |  | 36.399
S60 | 317 | Portland cement (P.I. 42.5) | 42.5 | 264 | 0 |  | 0 | 0 | 0 | 0 | 0 | 475 | 0 |  | 0 | 0 | 0 | 0 | 0 |  | 1056 | Natural River sand | 2.36 | Straight Steel Fiber | 156 | 13 | 0.2 | 2800 | [7 empty] | 173 | polycarboxylate-based superplasticizer (SP) | 21.1 | Hot Water Curing | 90 |  |  | Chinese Standard GB/T 2419-2005 |  | 180 | 40 x 40 x 80 | [6 empty] | 165 | [11 empty] | 40 x 40 x 160 |  |  |  | 30.8 |  |  | 33.216
F0 | 792 | Portland cement (P.I. 42.5) | 42.5 | 264 | 0 |  | 0 | 0 | 0 | 0 | 0 | 0 | 0 |  | 0 | 0 | 0 | 0 | 0 |  | 1056 | Natural River sand | 2.36 | Straight Steel Fiber | 156 | 13 | 0.2 | 2800 | [7 empty] | 173 | polycarboxylate-based superplasticizer (SP) | 21.1 | Hot Water Curing | 90 |  |  | Chinese Standard GB/T 2419-2005 |  | 160 | 40 x 40 x 80 | [6 empty] | 194 | [11 empty] | 40 x 40 x 160 |  |  |  | 35 |  |  | 31.507
F20 | 634 | Portland cement (P.I. 42.5) | 42.5 | 264 | 159 | Class F | 0 | 0 | 0 | 0 | 0 | 0 | 0 |  | 0 | 0 | 0 | 0 | 0 |  | 1056 | Natural River sand | 2.36 | Straight Steel Fiber | 156 | 13 | 0.2 | 2800 | [7 empty] | 173 | polycarboxylate-based superplasticizer (SP) | 21.1 | Hot Water Curing | 90 |  |  | Chinese Standard GB/T 2419-2005 |  | 165 | 40 x 40 x 80 | [6 empty] | 178 | [11 empty] | 40 x 40 x 160 |  |  |  | 33.9 |  |  | 30.966
F40 | 475 | Portland cement (P.I. 42.5) | 42.5 | 264 | 317 | Class F | 0 | 0 | 0 | 0 | 0 | 0 | 0 |  | 0 | 0 | 0 | 0 | 0 |  | 1056 | Natural River sand | 2.36 | Straight Steel Fiber | 156 | 13 | 0.2 | 2800 | [7 empty] | 173 | polycarboxylate-based superplasticizer (SP) | 21.1 | Hot Water Curing | 90 |  |  | Chinese Standard GB/T 2419-2005 |  | 173 | 40 x 40 x 80 | [6 empty] | 173 | [11 empty] | 40 x 40 x 160 |  |  |  | 31.9 |  |  | 30.05
F60 | 317 | Portland cement (P.I. 42.5) | 42.5 | 264 | 475 | Class F | 0 | 0 | 0 | 0 | 0 | 0 | 0 |  | 0 | 0 | 0 | 0 | 0 |  | 1056 | Natural River sand | 2.36 | Straight Steel Fiber | 156 | 13 | 0.2 | 2800 | [7 empty] | 173 | polycarboxylate-based superplasticizer (SP) | 21.1 | Hot Water Curing | 90 |  |  | Chinese Standard GB/T 2419-2005 |  | 183 | 40 x 40 x 80 | [6 empty] | 162 | [11 empty] | 40 x 40 x 160 |  |  |  | 29.2 |  |  | 30.161
S0 | 792 | Portland cement (P.I. 42.5) | 42.5 | 264 | 0 |  | 0 | 0 | 0 | 0 | 0 | 0 | 0 |  | 0 | 0 | 0 | 0 | 0 |  | 1056 | Natural River sand | 2.36 | Straight Steel Fiber | 156 | 13 | 0.2 | 2800 | [7 empty] | 173 | polycarboxylate-based superplasticizer (SP) | 21.1 | Steam Curing | 90 |  |  | Chinese Standard GB/T 2419-2005 |  | 160 | 40 x 40 x 80 | [6 empty] | 188 | [11 empty] | 40 x 40 x 160 |  |  |  | 31.6 |  |  | 26.875
S20 | 634 | Portland cement (P.I. 42.5) | 42.5 | 264 | 0 |  | 0 | 0 | 0 | 0 | 0 | 159 | 0 |  | 0 | 0 | 0 | 0 | 0 |  | 1056 | Natural River sand | 2.36 | Straight Steel Fiber | 156 | 13 | 0.2 | 2800 | [7 empty] | 173 | polycarboxylate-based superplasticizer (SP) | 21.1 | Steam Curing | 90 |  |  | Chinese Standard GB/T 2419-2005 |  | 163 | 40 x 40 x 80 | [6 empty] | 180 | [11 empty] | 40 x 40 x 160 |  |  |  | 36.6 |  |  | 36.623
S40 | 475 | Portland cement (P.I. 42.5) | 42.5 | 264 | 0 |  | 0 | 0 | 0 | 0 | 0 | 317 | 0 |  | 0 | 0 | 0 | 0 | 0 |  | 1056 | Natural River sand | 2.36 | Straight Steel Fiber | 156 | 13 | 0.2 | 2800 | [7 empty] | 173 | polycarboxylate-based superplasticizer (SP) | 21.1 | Steam Curing | 90 |  |  | Chinese Standard GB/T 2419-2005 |  | 170 | 40 x 40 x 80 | [6 empty] | 175 | [11 empty] | 40 x 40 x 160 |  |  |  | 40.6 |  |  | 42.768
S60 | 317 | Portland cement (P.I. 42.5) | 42.5 | 264 | 0 |  | 0 | 0 | 0 | 0 | 0 | 475 | 0 |  | 0 | 0 | 0 | 0 | 0 |  | 1056 | Natural River sand | 2.36 | Straight Steel Fiber | 156 | 13 | 0.2 | 2800 | [7 empty] | 173 | polycarboxylate-based superplasticizer (SP) | 21.1 | Steam Curing | 90 |  |  | Chinese Standard GB/T 2419-2005 |  | 180 | 40 x 40 x 80 | [6 empty] | 168 | [11 empty] | 40 x 40 x 160 |  |  |  | 32.2 |  |  | 30.113
F0 | 792 | Portland cement (P.I. 42.5) | 42.5 | 264 | 0 |  | 0 | 0 | 0 | 0 | 0 | 0 | 0 |  | 0 | 0 | 0 | 0 | 0 |  | 1056 | Natural River sand | 2.36 | Straight Steel Fiber | 156 | 13 | 0.2 | 2800 | [7 empty] | 173 | polycarboxylate-based superplasticizer (SP) | 21.1 | Steam Curing | 90 |  |  | Chinese Standard GB/T 2419-2005 |  | 160 | 40 x 40 x 80 | [6 empty] | 187 | [11 empty] | 40 x 40 x 160 |  |  |  | 31.6 |  |  | 26.875
F20 | 634 | Portland cement (P.I. 42.5) | 42.5 | 264 | 159 | Class F | 0 | 0 | 0 | 0 | 0 | 0 | 0 |  | 0 | 0 | 0 | 0 | 0 |  | 1056 | Natural River sand | 2.36 | Straight Steel Fiber | 156 | 13 | 0.2 | 2800 | [7 empty] | 173 | polycarboxylate-based superplasticizer (SP) | 21.1 | Steam Curing | 90 |  |  | Chinese Standard GB/T 2419-2005 |  | 165 | 40 x 40 x 80 | [6 empty] | 179 | [11 empty] | 40 x 40 x 160 |  |  |  | 39.5 |  |  | 45.338
F40 | 475 | Portland cement (P.I. 42.5) | 42.5 | 264 | 317 | Class F | 0 | 0 | 0 | 0 | 0 | 0 | 0 |  | 0 | 0 | 0 | 0 | 0 |  | 1056 | Natural River sand | 2.36 | Straight Steel Fiber | 156 | 13 | 0.2 | 2800 | [7 empty] | 173 | polycarboxylate-based superplasticizer (SP) | 21.1 | Steam Curing | 90 |  |  | Chinese Standard GB/T 2419-2005 |  | 173 | 40 x 40 x 80 | [6 empty] | 174 | [11 empty] | 40 x 40 x 160 |  |  |  | 36.6 |  |  | 37.894
F60 | 317 | Portland cement (P.I. 42.5) | 42.5 | 264 | 475 | Class F | 0 | 0 | 0 | 0 | 0 | 0 | 0 |  | 0 | 0 | 0 | 0 | 0 |  | 1056 | Natural River sand | 2.36 | Straight Steel Fiber | 156 | 13 | 0.2 | 2800 | [7 empty] | 173 | polycarboxylate-based superplasticizer (SP) | 21.1 | Steam Curing | 90 |  |  | Chinese Standard GB/T 2419-2005 |  | 183 | 40 x 40 x 80 | [6 empty] | 163 | [11 empty] | 40 x 40 x 160 |  |  |  | 31.3 |  |  | 21.283
U0 | 1079 | Portland cement (P.I 42.5) | 42.5 | 0 | 0 |  | 0 | 0 | 0 | 0 | 0 | 0 | 0 |  | 0 | 0 | 0 | 0 | 0 |  | 1079 | Natural River sand | 2.36 | Straight Steel Fiber | 156 | 13 | 0.2 | 2800 | [7 empty] | 177 | polycarboxylate-based superplasticizer (SP) | 21.6 | Standard curing | 20 |  |  | Chinese standard of GB2419-2005 |  | 115 | 40 x 40 x 160 | GB/T 17671-1999 (similar to ISO 697:1989) |  | 73 | 84 |  |  | 90 |  | 101 | [9 empty] | 40 x 40 x 160 | GB/T 17671-1999 (similar to ISO 697:1989) |  |  | 20.8 | [18 empty] | CHINA | Influence of silica fume content on microstructure development and bond to steel fiber in ultra-high strength cement-based materials (UHSC) https://doi.org/10.1016/j.cemconcomp.2016.05.005 | 2016 | Ref-55-Research
U10 | 971 | Portland cement (P.I 42.5) | 42.5 | 108 | 0 |  | 0 | 0 | 0 | 0 | 0 | 0 | 0 |  | 0 | 0 | 0 | 0 | 0 |  | 1079 | Natural River sand | 2.36 | Straight Steel Fiber | 156 | 13 | 0.2 | 2800 | [7 empty] | 177 | polycarboxylate-based superplasticizer (SP) | 21.6 | Standard curing | 20 |  |  | Chinese standard of GB2419-2005 |  | 150 | 40 x 40 x 160 | GB/T 17671-1999 (similar to ISO 697:1989) |  | 80 | 98 |  |  | 106 |  | 125 | [9 empty] | 40 x 40 x 160 | GB/T 17671-1999 (similar to ISO 697:1989) |  |  | 22.6
U15 | 917 | Portland cement (P.I 42.5) | 42.5 | 162 | 0 |  | 0 | 0 | 0 | 0 | 0 | 0 | 0 |  | 0 | 0 | 0 | 0 | 0 |  | 1079 | Natural River sand | 2.36 | Straight Steel Fiber | 156 | 13 | 0.2 | 2800 | [7 empty] | 177 | polycarboxylate-based superplasticizer (SP) | 21.6 | Standard curing | 20 |  |  | Chinese standard of GB2419-2005 |  | 175 | 40 x 40 x 160 | GB/T 17671-1999 (similar to ISO 697:1989) |  | 81 | 100 |  |  | 112 |  | 126 | [9 empty] | 40 x 40 x 160 | GB/T 17671-1999 (similar to ISO 697:1989) |  |  | 23.8
U20 | 863 | Portland cement (P.I 42.5) | 42.5 | 216 | 0 |  | 0 | 0 | 0 | 0 | 0 | 0 | 0 |  | 0 | 0 | 0 | 0 | 0 |  | 1079 | Natural River sand | 2.36 | Straight Steel Fiber | 156 | 13 | 0.2 | 2800 | [7 empty] | 177 | polycarboxylate-based superplasticizer (SP) | 21.6 | Standard curing | 20 |  |  | Chinese standard of GB2419-2005 |  | 170 | 40 x 40 x 160 | GB/T 17671-1999 (similar to ISO 697:1989) |  | 82 | 102 |  |  | 115 |  | 126 | [9 empty] | 40 x 40 x 160 | GB/T 17671-1999 (similar to ISO 697:1989) |  |  | 24.5
U25 | 809 | Portland cement (P.I 42.5) | 42.5 | 270 | 0 |  | 0 | 0 | 0 | 0 | 0 | 0 | 0 |  | 0 | 0 | 0 | 0 | 0 |  | 1079 | Natural River sand | 2.36 | Straight Steel Fiber | 156 | 13 | 0.2 | 2800 | [7 empty] | 177 | polycarboxylate-based superplasticizer (SP) | 21.6 | Standard curing | 20 |  |  | Chinese standard of GB2419-2005 |  | 165 | 40 x 40 x 160 | GB/T 17671-1999 (similar to ISO 697:1989) |  | 74 | 93 |  |  | 101 |  | 126 | [9 empty] | 40 x 40 x 160 | GB/T 17671-1999 (similar to ISO 697:1989) |  |  | 24
1 | 591.9 | Ordinary Portland Cement (52.5) | 52.5 | 24.7 | 264.3 | Class F | 0 | 0 | 0 | 0 | 0 | 0 | 0 |  | 0 | 0 | 0 | 0 | 0 |  | 1277.2 | Locally available sand | 2 | [12 empty] | 159.3 | polycarboxylic ether based superplasticizer | 44 | Standard curing | 21 | [5 empty] | 40 x 40 x 160 | BS-EN-196-1 | [5 empty] | 105 |  | 116 | [32 empty] | China | Sustainable development of Ultra-High Performance Fibre Reinforced Concrete (UHPFRC): Towards to an optimized concrete matrix and efficient fibre application https://doi.org/10.1016/j.jclepro.2017.06.017 | 2017 | Ref-56-Research
2 | 606.4 | Ordinary Portland Cement (52.5) | 52.5 | 25.3 | 0 |  | 0 | 0 | 0 | 0 | 0 | 270.7 | 0 |  | 0 | 0 | 0 | 0 | 0 |  | 1308.5 | Locally available sand | 2 | [12 empty] | 163.2 | polycarboxylic ether based superplasticizer | 45.1 | Standard curing | 21 | [5 empty] | 40 x 40 x 160 | BS-EN-196-1 | [5 empty] | 112 |  | 126
3 | 602.8 | Ordinary Portland Cement (52.5) | 52.5 | 25.1 | 0 |  | 269.1 | 0 | 0 | 0 | 0 | 0 | 0 |  | 0 | 0 | 0 | 0 | 0 |  | 1300.8 | Locally available sand | 2 | [12 empty] | 162.2 | polycarboxylic ether based superplasticizer | 44.9 | Standard curing | 21 | [5 empty] | 40 x 40 x 160 | BS-EN-196-1 | [5 empty] | 103 |  | 114
Ref | 883.9 | Ordinary Portland Cement (52.5) | 52.5 | 25.5 | 0 |  | 0 | 0 | 0 | 0 | 0 | 0 | 0 |  | 0 | 0 | 0 | 0 | 0 |  | 1318.5 | Locally available sand | 2 | [12 empty] | 164.4 | polycarboxylic ether based superplasticizer | 45.5 | Standard curing | 21 | [5 empty] | 40 x 40 x 160 | [6 empty] | 116 |  | 130
Ref | 883.9 | Ordinary Portland Cement (52.5) | 52.5 | 25.5 | 0 |  | 0 | 0 | 0 | 0 | 0 | 0 | 0 |  | 0 | 0 | 0 | 0 | 0 |  | 1318.5 | Locally available sand | 2 | Steel Fiber | 195 | 13 | 0.2 | [8 empty] | 164.4 | polycarboxylic ether based superplasticizer | 45.5 | Standard curing | 21 | [5 empty] | 40 x 40 x 160 | BS-EN-196-1 | [5 empty] | 156
0 | 700 | Ordinary Portland Cement (52.5) | 52.5 | 50 | 150 | Class F | 0 | 0 | 0 | 0 | 0 | 0 | 0 |  | 0 | 0 | 0 | 0 | 0 |  | 1104 | Locally available sand | 2 | [12 empty] | 180 | polycarboxylic ether based superplasticizer | 30 | Standard curing | 21 |  |  | BS-EN-1015-3 |  | 330 | [19 empty] | 40 x 40 x 160 | BS-EN-196-1 |  |  | 7.8
0.5 | 700 | Ordinary Portland Cement (52.5) | 52.5 | 50 | 150 | Class F | 0 | 0 | 0 | 0 | 0 | 0 | 0 |  | 0 | 0 | 0 | 0 | 0 |  | 1104 | Locally available sand | 2 | Steel Fiber | 39 | 13 | 0.2 | [8 empty] | 180 | polycarboxylic ether based superplasticizer | 30 | Standard curing | 21 |  |  | BS-EN-1015-3 |  | 325 | [19 empty] | 40 x 40 x 160 | BS-EN-196-1 |  |  | 9.8
1 | 700 | Ordinary Portland Cement (52.5) | 52.5 | 50 | 150 | Class F | 0 | 0 | 0 | 0 | 0 | 0 | 0 |  | 0 | 0 | 0 | 0 | 0 |  | 1104 | Locally available sand | 2 | Steel Fiber | 78 | 13 | 0.2 | [8 empty] | 180 | polycarboxylic ether based superplasticizer | 30 | Standard curing | 21 |  |  | BS-EN-1015-3 |  | 318 | [19 empty] | 40 x 40 x 160 | BS-EN-196-1 |  |  | 16.8
1.5 | 700 | Ordinary Portland Cement (52.5) | 52.5 | 50 | 150 | Class F | 0 | 0 | 0 | 0 | 0 | 0 | 0 |  | 0 | 0 | 0 | 0 | 0 |  | 1104 | Locally available sand | 2 | Steel Fiber | 117 | 13 | 0.2 | [8 empty] | 180 | polycarboxylic ether based superplasticizer | 30 | Standard curing | 21 |  |  | BS-EN-1015-3 |  | 315 | [19 empty] | 40 x 40 x 160 | BS-EN-196-1 |  |  | 20.5
2 | 700 | Ordinary Portland Cement (52.5) | 52.5 | 50 | 150 | Class F | 0 | 0 | 0 | 0 | 0 | 0 | 0 |  | 0 | 0 | 0 | 0 | 0 |  | 1104 | Locally available sand | 2 | Steel Fiber | 156 | 13 | 0.2 | [8 empty] | 180 | polycarboxylic ether based superplasticizer | 30 | Standard curing | 21 |  |  | BS-EN-1015-3 |  | 310 | [19 empty] | 40 x 40 x 160 | BS-EN-196-1 |  |  | 23.5
2.5 | 700 | Ordinary Portland Cement (52.5) | 52.5 | 50 | 150 | Class F | 0 | 0 | 0 | 0 | 0 | 0 | 0 |  | 0 | 0 | 0 | 0 | 0 |  | 1104 | Locally available sand | 2 | Steel Fiber | 195 | 13 | 0.2 | [8 empty] | 180 | polycarboxylic ether based superplasticizer | 30 | Standard curing | 21 |  |  | BS-EN-1015-3 |  | 283 | [19 empty] | 40 x 40 x 160 | BS-EN-196-1 |  |  | 25
Ref. | 439.5 | Ordinary Portland Cement (OPC) CEM I 52.5 R | 52.5 | 0 | 0 |  | 263.7 | 175.9 | 0 | 0 | 0 | 0 | 0 |  | 0 | 0 | 0 | 0 | 0 |  | 1273.4 | Locally available sand | 2 | Steel Fiber | 195 | 13 | 0.2 | [8 empty] | 175.8 | polycarboxylic ether based superplasticizer | 43.9 | Standard curing | 20 |  |  | EN 1015-3 |  | 350 | 40 X 40 X 160 | EN 196-1 |  | 68 | 90 |  |  | 115 | [11 empty] | 40 X 40 X 160 | EN 196-1 |  |  | 18.8 |  |  |  | NT Build 492 and ASTM C1202 |  |  | 10.6 | [11 empty] | Netherlands | Effect of nano-silica on the hydration and microstructure development of Ultra-High Performance Concrete (UHPC) with a low binder amount https://doi.org/10.1016/j.conbuildmat.2014.04.063 | 2014 | Ref-57-Research
UHPC-1% | 435.1 | Ordinary Portland Cement (OPC) CEM I 52.5 R | 52.5 | 0 | 0 |  | 263.7 | 175.9 | 0 | 0 | 0 | 0 | 0 |  | 0 | 0 | 0 | 4.4 | 0 |  | 1273.4 | Locally available sand | 2 | Steel Fiber | 195 | 13 | 0.2 | [8 empty] | 175.8 | polycarboxylic ether based superplasticizer | 43.9 | Standard curing | 20 |  |  | EN 1015-3 |  | 330 | 40 X 40 X 160 | EN 196-1 |  | 70 | 95 |  |  | 120 | [11 empty] | 40 X 40 X 160 | EN 196-1 |  |  | 20.3 |  |  |  | NT Build 492 and ASTM C1202 |  |  | 10.1
UHPC-2% | 430.7 | Ordinary Portland Cement (OPC) CEM I 52.5 R | 52.5 | 0 | 0 |  | 263.7 | 175.9 | 0 | 0 | 0 | 0 | 0 |  | 0 | 0 | 0 | 8.8 | 0 |  | 1273.4 | Locally available sand | 2 | Steel Fiber | 195 | 13 | 0.2 | [8 empty] | 175.8 | polycarboxylic ether based superplasticizer | 43.9 | Standard curing | 20 |  |  | EN 1015-3 |  | 315 | 40 X 40 X 160 | EN 196-1 |  | 72 | 97 |  |  | 127 | [11 empty] | 40 X 40 X 160 | EN 196-1 |  |  | 22.3 |  |  |  | NT Build 492 and ASTM C1202 |  |  | 9.8
UHPC-3% | 426.3 | Ordinary Portland Cement (OPC) CEM I 52.5 R | 52.5 | 0 | 0 |  | 263.7 | 175.9 | 0 | 0 | 0 | 0 | 0 |  | 0 | 0 | 0 | 13.2 | 0 |  | 1273.4 | Locally available sand | 2 | Steel Fiber | 195 | 13 | 0.2 | [8 empty] | 175.8 | polycarboxylic ether based superplasticizer | 43.9 | Standard curing | 20 |  |  | EN 1015-3 |  | 280 | 40 X 40 X 160 | EN 196-1 |  | 78 | 102 |  |  | 133 | [11 empty] | 40 X 40 X 160 | EN 196-1 |  |  | 24.8 |  |  |  | NT Build 492 and ASTM C1202 |  |  | 9.6
UHPC-4% | 421.9 | Ordinary Portland Cement (OPC) CEM I 52.5 R | 52.5 | 0 | 0 |  | 263.7 | 175.9 | 0 | 0 | 0 | 0 | 0 |  | 0 | 0 | 0 | 17.6 | 0 |  | 1273.4 | Locally available sand | 2 | Steel Fiber | 195 | 13 | 0.2 | [8 empty] | 175.8 | polycarboxylic ether based superplasticizer | 43.9 | Standard curing | 20 |  |  | EN 1015-3 |  | 255 | 40 X 40 X 160 | EN 196-1 |  | 80 | 105 |  |  | 135 | [11 empty] | 40 X 40 X 160 | EN 196-1 |  |  | 25.3 |  |  |  | NT Build 492 and ASTM C1202 |  |  | 9.5
UHPC-5% | 417.5 | Ordinary Portland Cement (OPC) CEM I 52.5 R | 52.5 | 0 | 0 |  | 263.7 | 175.9 | 0 | 0 | 0 | 0 | 0 |  | 0 | 0 | 0 | 22 | 0 |  | 1273.4 | Locally available sand | 2 | Steel Fiber | 195 | 13 | 0.2 | [8 empty] | 175.8 | polycarboxylic ether based superplasticizer | 43.9 | Standard curing | 20 |  |  | EN 1015-3 |  | 225 | 40 X 40 X 160 | EN 196-1 |  | 78 | 98 |  |  | 130 | [11 empty] | 40 X 40 X 160 | EN 196-1 |  |  | 24.3 |  |  |  | NT Build 492 and ASTM C1202 |  |  | 9.9
UHPC1-0 | 874.9 | Ordinary Portland Cement (OPC) CEM I 52.5 R | 52.5 | 43.7 | 0 |  | 0 | 0 | 0 | 0 | 0 | 0 | 0 |  | 0 | 0 | 0 | 0 | 0 |  | 1098.4 | Locally available sand | 2 | [12 empty] | 202.1 | polycarboxylic ether based superplasticiser (BASF) | 45.9 | Standard Curing | 21 | [5 empty] | 40 X 40 X 160 | EN 196-1 |  |  | 85 |  |  | 100 | [11 empty] | 40 X 40 X 160 | EN 196-1 |  |  | 18 |  |  |  | NT Build 492 and ASTM C1202 |  |  | 6.96 | [11 empty] | Netherlands | Mix design and properties assessment of Ultra-High Performance Fibre Reinforced Concrete (UHPFRC) https://doi.org/10.1016/j.cemconres.2013.11.002 | 2013 | Ref-58-Research
UHPC1-0.5 | 874.9 | Ordinary Portland Cement (OPC) CEM I 52.5 R | 52.5 | 43.7 | 0 |  | 0 | 0 | 0 | 0 | 0 | 0 | 0 |  | 0 | 0 | 0 | 0 | 0 |  | 1098.4 | Locally available sand | 2 | Steel Fiber | 39 | 13 | 0.2 | [8 empty] | 202.1 | polycarboxylic ether based superplasticiser (BASF) | 45.9 | Standard Curing | 21 |  |  | EN 1015-3 |  | 164.3 | 40 X 40 X 160 | EN 196-1 |  |  | 90 |  |  | 115 | [11 empty] | 40 X 40 X 160 | EN 196-1 |  |  | 20 |  |  |  | NT Build 492 and ASTM C1202 |  |  | 6.9
UHPC1-1 | 874.9 | Ordinary Portland Cement (OPC) CEM I 52.5 R | 52.5 | 43.7 | 0 |  | 0 | 0 | 0 | 0 | 0 | 0 | 0 |  | 0 | 0 | 0 | 0 | 0 |  | 1098.4 | Locally available sand | 2 | Steel Fiber | 78 | 13 | 0.2 | [8 empty] | 202.1 | polycarboxylic ether based superplasticiser (BASF) | 45.9 | Standard Curing | 21 |  |  | EN 1015-3 |  | 158.1 | 40 X 40 X 160 | EN 196-1 |  |  | 93 |  |  | 125 | [11 empty] | 40 X 40 X 160 | EN 196-1 |  |  | 22 |  |  |  | NT Build 492 and ASTM C1202 |  |  | 6.97
UHPC1-1.5 | 874.9 | Ordinary Portland Cement (OPC) CEM I 52.5 R | 52.5 | 43.7 | 0 |  | 0 | 0 | 0 | 0 | 0 | 0 | 0 |  | 0 | 0 | 0 | 0 | 0 |  | 1098.4 | Locally available sand | 2 | Steel Fiber | 117 | 13 | 0.2 | [8 empty] | 202.1 | polycarboxylic ether based superplasticiser (BASF) | 45.9 | Standard Curing | 21 |  |  | EN 1015-3 |  | 148.3 | 40 X 40 X 160 | EN 196-1 |  |  | 100 |  |  | 132 | [11 empty] | 40 X 40 X 160 | EN 196-1 |  |  | 24 |  |  |  | NT Build 492 and ASTM C1202 |  |  | 6.98
UHPC1-2 | 874.9 | Ordinary Portland Cement (OPC) CEM I 52.5 R | 52.5 | 43.7 | 0 |  | 0 | 0 | 0 | 0 | 0 | 0 | 0 |  | 0 | 0 | 0 | 0 | 0 |  | 1098.4 | Locally available sand | 2 | Steel Fiber | 156 | 13 | 0.2 | [8 empty] | 202.1 | polycarboxylic ether based superplasticiser (BASF) | 45.9 | Standard Curing | 21 |  |  | EN 1015-3 |  | 141.4 | 40 X 40 X 160 | EN 196-1 |  |  | 105 |  |  | 145 | [11 empty] | 40 X 40 X 160 | EN 196-1 |  |  | 27 |  |  |  | NT Build 492 and ASTM C1202 |  |  | 7
UHPC1-2.5 | 874.9 | Ordinary Portland Cement (OPC) CEM I 52.5 R | 52.5 | 43.7 | 0 |  | 0 | 0 | 0 | 0 | 0 | 0 | 0 |  | 0 | 0 | 0 | 0 | 0 |  | 1098.4 | Locally available sand | 2 | Steel Fiber | 195 | 13 | 0.2 | [8 empty] | 202.1 | polycarboxylic ether based superplasticiser (BASF) | 45.9 | Standard Curing | 21 |  |  | EN 1015-3 |  | 134.2 | 40 X 40 X 160 | EN 196-1 |  |  | 115 |  |  | 156 | [11 empty] | 40 X 40 X 160 | EN 196-1 |  |  | 34 |  |  |  | NT Build 492 and ASTM C1202 |  |  | 7.01
UHPC2-0 | 612.4 | Ordinary Portland Cement (OPC) CEM I 52.5 R | 52.5 | 43.7 | 0 |  | 262.5 | 0 | 0 | 0 | 0 | 0 | 0 |  | 0 | 0 | 0 | 0 | 0 |  | 1098.4 | Locally available sand | 2 | [12 empty] | 202.1 | polycarboxylic ether based superplasticiser (BASF) | 45.9 | Standard Curing | 21 | [5 empty] | 40 X 40 X 160 | EN 196-1 |  |  | 78 |  |  | 95 | [11 empty] | 40 X 40 X 160 | EN 196-1 |  |  | 12 |  |  |  | NT Build 492 and ASTM C1202 |  |  | 6.74
UHPC2-0.5 | 612.4 | Ordinary Portland Cement (OPC) CEM I 52.5 R | 52.5 | 43.7 | 0 |  | 262.5 | 0 | 0 | 0 | 0 | 0 | 0 |  | 0 | 0 | 0 | 0 | 0 |  | 1098.4 | Locally available sand | 2 | Steel Fiber | 39 | 13 | 0.2 | [8 empty] | 202.1 | polycarboxylic ether based superplasticiser (BASF) | 45.9 | Standard Curing | 21 |  |  | EN 1015-3 |  | 229.1 | 40 X 40 X 160 | EN 196-1 |  |  | 88 |  |  | 100 | [11 empty] | 40 X 40 X 160 | EN 196-1 |  |  | 14 |  |  |  | NT Build 492 and ASTM C1202 |  |  | 6.77
UHPC2-1 | 612.4 | Ordinary Portland Cement (OPC) CEM I 52.5 R | 52.5 | 43.7 | 0 |  | 262.5 | 0 | 0 | 0 | 0 | 0 | 0 |  | 0 | 0 | 0 | 0 | 0 |  | 1098.4 | Locally available sand | 2 | Steel Fiber | 78 | 13 | 0.2 | [8 empty] | 202.1 | polycarboxylic ether based superplasticiser (BASF) | 45.9 | Standard Curing | 21 |  |  | EN 1015-3 |  | 214.5 | 40 X 40 X 160 | EN 196-1 |  |  | 90 |  |  | 115 | [11 empty] | 40 X 40 X 160 | EN 196-1 |  |  | 15.8 |  |  |  | NT Build 492 and ASTM C1202 |  |  | 6.82
UHPC2-1.5 | 612.4 | Ordinary Portland Cement (OPC) CEM I 52.5 R | 52.5 | 43.7 | 0 |  | 262.5 | 0 | 0 | 0 | 0 | 0 | 0 |  | 0 | 0 | 0 | 0 | 0 |  | 1098.4 | Locally available sand | 2 | Steel Fiber | 117 | 13 | 0.2 | [8 empty] | 202.1 | polycarboxylic ether based superplasticiser (BASF) | 45.9 | Standard Curing | 21 |  |  | EN 1015-3 |  | 195 | 40 X 40 X 160 | EN 196-1 |  |  | 100 |  |  | 128 | [11 empty] | 40 X 40 X 160 | EN 196-1 |  |  | 17.5 |  |  |  | NT Build 492 and ASTM C1202 |  |  | 6.8
UHPC2-2 | 612.4 | Ordinary Portland Cement (OPC) CEM I 52.5 R | 52.5 | 43.7 | 0 |  | 262.5 | 0 | 0 | 0 | 0 | 0 | 0 |  | 0 | 0 | 0 | 0 | 0 |  | 1098.4 | Locally available sand | 2 | Steel Fiber | 156 | 13 | 0.2 | [8 empty] | 202.1 | polycarboxylic ether based superplasticiser (BASF) | 45.9 | Standard Curing | 21 |  |  | EN 1015-3 |  | 170 | 40 X 40 X 160 | EN 196-1 |  |  | 105 |  |  | 135 | [11 empty] | 40 X 40 X 160 | EN 196-1 |  |  | 22 |  |  |  | NT Build 492 and ASTM C1202 |  |  | 6.75
UHPC2-2.5 | 612.4 | Ordinary Portland Cement (OPC) CEM I 52.5 R | 52.5 | 43.7 | 0 |  | 262.5 | 0 | 0 | 0 | 0 | 0 | 0 |  | 0 | 0 | 0 | 0 | 0 |  | 1098.4 | Locally available sand | 2 | Steel Fiber | 195 | 13 | 0.2 | [8 empty] | 202.1 | polycarboxylic ether based superplasticiser (BASF) | 45.9 | Standard Curing | 21 |  |  | EN 1015-3 |  | 144.9 | 40 X 40 X 160 | EN 196-1 |  |  | 120 |  |  | 142 | [11 empty] | 40 X 40 X 160 | EN 196-1 |  |  | 25 |  |  |  | NT Build 492 and ASTM C1202 |  |  | 6.81
UHPC3-0 | 699.9 | Ordinary Portland Cement (OPC) CEM I 52.5 R | 52.5 | 43.7 | 0 |  | 0 | 175 | 0 | 0 | 0 | 0 | 0 |  | 0 | 0 | 0 | 0 | 0 |  | 1098.4 | Locally available sand | 2 | [12 empty] | 202.1 | polycarboxylic ether based superplasticiser (BASF) | 45.9 | Standard Curing | 21 | [5 empty] | 40 X 40 X 160 | EN 196-1 |  |  | 75 |  |  | 92 | [11 empty] | 40 X 40 X 160 | EN 196-1 |  |  | 17 |  |  |  | NT Build 492 and ASTM C1202 |  |  | 6.82
UHPC3-0.5 | 699.9 | Ordinary Portland Cement (OPC) CEM I 52.5 R | 52.5 | 43.7 | 0 |  | 0 | 175 | 0 | 0 | 0 | 0 | 0 |  | 0 | 0 | 0 | 0 | 0 |  | 1098.4 | Locally available sand | 2 | Steel Fiber | 39 | 13 | 0.2 | [8 empty] | 202.1 | polycarboxylic ether based superplasticiser (BASF) | 45.9 | Standard Curing | 21 |  |  | EN 1015-3 |  | 184.4 | 40 X 40 X 160 | EN 196-1 |  |  | 95 |  |  | 105 | [11 empty] | 40 X 40 X 160 | EN 196-1 |  |  | 17.5 |  |  |  | NT Build 492 and ASTM C1202 |  |  | 6.87
UHPC3-1 | 699.9 | Ordinary Portland Cement (OPC) CEM I 52.5 R | 52.5 | 43.7 | 0 |  | 0 | 175 | 0 | 0 | 0 | 0 | 0 |  | 0 | 0 | 0 | 0 | 0 |  | 1098.4 | Locally available sand | 2 | Steel Fiber | 78 | 13 | 0.2 | [8 empty] | 202.1 | polycarboxylic ether based superplasticiser (BASF) | 45.9 | Standard Curing | 21 |  |  | EN 1015-3 |  | 178.9 | 40 X 40 X 160 | EN 196-1 |  |  | 100 |  |  | 120 | [11 empty] | 40 X 40 X 160 | EN 196-1 |  |  | 20 |  |  |  | NT Build 492 and ASTM C1202 |  |  | 6.89
UHPC3-1.5 | 699.9 | Ordinary Portland Cement (OPC) CEM I 52.5 R | 52.5 | 43.7 | 0 |  | 0 | 175 | 0 | 0 | 0 | 0 | 0 |  | 0 | 0 | 0 | 0 | 0 |  | 1098.4 | Locally available sand | 2 | Steel Fiber | 117 | 13 | 0.2 | [8 empty] | 202.1 | polycarboxylic ether based superplasticiser (BASF) | 45.9 | Standard Curing | 21 |  |  | EN 1015-3 |  | 164.3 | 40 X 40 X 160 | EN 196-1 |  |  | 110 |  |  | 130 | [11 empty] | 40 X 40 X 160 | EN 196-1 |  |  | 23 |  |  |  | NT Build 492 and ASTM C1202 |  |  | 6.87
UHPC3-2 | 699.9 | Ordinary Portland Cement (OPC) CEM I 52.5 R | 52.5 | 43.7 | 0 |  | 0 | 175 | 0 | 0 | 0 | 0 | 0 |  | 0 | 0 | 0 | 0 | 0 |  | 1098.4 | Locally available sand | 2 | Steel Fiber | 156 | 13 | 0.2 | [8 empty] | 202.1 | polycarboxylic ether based superplasticiser (BASF) | 45.9 | Standard Curing | 21 |  |  | EN 1015-3 |  | 154.9 | 40 X 40 X 160 | EN 196-1 |  |  | 115 |  |  | 140 | [11 empty] | 40 X 40 X 160 | EN 196-1 |  |  | 26 |  |  |  | NT Build 492 and ASTM C1202 |  |  | 6.85
UHPC3-2.5 | 699.9 | Ordinary Portland Cement (OPC) CEM I 52.5 R | 52.5 | 43.7 | 0 |  | 0 | 175 | 0 | 0 | 0 | 0 | 0 |  | 0 | 0 | 0 | 0 | 0 |  | 1098.4 | Locally available sand | 2 | Steel Fiber | 195 | 13 | 0.2 | [8 empty] | 202.1 | polycarboxylic ether based superplasticiser (BASF) | 45.9 | Standard Curing | 21 |  |  | EN 1015-3 |  | 134.2 | 40 X 40 X 160 | EN 196-1 |  |  | 130 |  |  | 149 | [11 empty] | 40 X 40 X 160 | EN 196-1 |  |  | 33 |  |  |  | NT Build 492 and ASTM C1202 |  |  | 6.9
1 | 582.1 | Ordinary Portland Cement (OPC) CEM I 52.5 R | 52.5 | 0 | 259.9 | Class F | 0 | 0 | 0 | 0 | 0 | 0 | 0 |  | 0 | 0 | 0 | 24.3 | 0 |  | 1256.1 | Locally available sand | 2 | [12 empty] | 173.2 | polycarboxylic ether based superplasticiser | 43.3 | Standard Curing | 21 | [5 empty] | 40 X 40 X 160 | EN 196-1 | [5 empty] | 110 |  | 115 | [9 empty] | 40 X 40 X 160 | EN 196-1 |  |  | 13.8 |  |  |  | NT Build 492 and ASTM C1202 |  |  | 12.6 | [11 empty] | Netherlands | Development of an eco-friendly Ultra-High Performance Concrete (UHPC) with efficient cement and mineral admixtures uses https://doi.org/10.1016/j.cemconcomp.2014.09.024 | 2014 | Ref-59-Research
2 | 591.9 | Ordinary Portland Cement (OPC) CEM I 52.5 R | 52.5 | 0 | 264.3 | Class F | 0 | 0 | 0 | 0 | 0 | 0 | 0 |  | 0 | 0 | 0 | 24.7 | 0 |  | 1277.2 | Locally available sand | 2 | [12 empty] | 159.3 | polycarboxylic ether based superplasticiser | 44 | Standard Curing | 21 | [5 empty] | 40 X 40 X 160 | EN 196-1 | [5 empty] | 112 |  | 117 | [9 empty] | 40 X 40 X 160 | EN 196-1 |  |  | 14.95 |  |  |  | NT Build 492 and ASTM C1202 |  |  | 12.2
3 | 600 | Ordinary Portland Cement (OPC) CEM I 52.5 R | 52.5 | 0 | 267.9 | Class F | 0 | 0 | 0 | 0 | 0 | 0 | 0 |  | 0 | 0 | 0 | 25 | 0 |  | 1294.6 | Locally available sand | 2 | [12 empty] | 147.8 | polycarboxylic ether based superplasticiser | 44.6 | Standard Curing | 21 | [5 empty] | 40 X 40 X 160 | EN 196-1 | [5 empty] | 110 |  | 115 | [9 empty] | 40 X 40 X 160 | EN 196-1 |  |  | 14.6 |  |  |  | NT Build 492 and ASTM C1202 |  |  | 12
4 | 596.1 | Ordinary Portland Cement (OPC) CEM I 52.5 R | 52.5 | 0 | 0 |  | 0 | 0 | 0 | 0 | 0 | 266.1 | 0 |  | 0 | 0 | 0 | 24.8 | 0 |  | 1286.3 | Locally available sand | 2 | [12 empty] | 177.4 | polycarboxylic ether based superplasticiser | 44.4 | Standard Curing | 21 | [5 empty] | 40 X 40 X 160 | EN 196-1 | [5 empty] | 119 |  | 124 | [9 empty] | 40 X 40 X 160 | EN 196-1 |  |  | 14.7 |  |  |  | NT Build 492 and ASTM C1202 |  |  | 11
5 | 606.4 | Ordinary Portland Cement (OPC) CEM I 52.5 R | 52.5 | 0 | 0 |  | 0 | 0 | 0 | 0 | 0 | 270.7 | 0 |  | 0 | 0 | 0 | 25.3 | 0 |  | 1308.5 | Locally available sand | 2 | [12 empty] | 163.2 | polycarboxylic ether based superplasticiser | 45.1 | Standard Curing | 21 | [5 empty] | 40 X 40 X 160 | EN 196-1 | [5 empty] | 122 |  | 127 | [9 empty] | 40 X 40 X 160 | EN 196-1 |  |  | 17 |  |  |  | NT Build 492 and ASTM C1202 |  |  | 10.7
6 | 614.9 | Ordinary Portland Cement (OPC) CEM I 52.5 R | 52.5 | 0 | 0 |  | 0 | 0 | 0 | 0 | 0 | 274.5 | 0 |  | 0 | 0 | 0 | 25.6 | 0 |  | 1326.8 | Locally available sand | 2 | [12 empty] | 151.5 | polycarboxylic ether based superplasticiser | 45.8 | Standard Curing | 21 | [5 empty] | 40 X 40 X 160 | EN 196-1 | [5 empty] | 120 |  | 125 | [9 empty] | 40 X 40 X 160 | EN 196-1 |  |  | 16.5 |  |  |  | NT Build 492 and ASTM C1202 |  |  | 10.5
7 | 592.6 | Ordinary Portland Cement (OPC) CEM I 52.5 R | 52.5 | 0 | 0 |  | 264.6 | 0 | 0 | 0 | 0 | 0 | 0 |  | 0 | 0 | 0 | 24.7 | 0 |  | 1278.8 | Locally available sand | 2 | [12 empty] | 176.4 | polycarboxylic ether based superplasticiser | 44.1 | Standard Curing | 21 | [5 empty] | 40 X 40 X 160 | EN 196-1 | [5 empty] | 108 |  | 118 | [9 empty] | 40 X 40 X 160 | EN 196-1 |  |  | 13.4 |  |  |  | NT Build 492 and ASTM C1202 |  |  | 11.5
8 | 602.8 | Ordinary Portland Cement (OPC) CEM I 52.5 R | 52.5 | 0 | 0 |  | 269.1 | 0 | 0 | 0 | 0 | 0 | 0 |  | 0 | 0 | 0 | 25.1 | 0 |  | 1300.8 | Locally available sand | 2 | [12 empty] | 162.2 | polycarboxylic ether based superplasticiser | 44.9 | Standard Curing | 21 | [5 empty] | 40 X 40 X 160 | EN 196-1 | [5 empty] | 110 |  | 120 | [9 empty] | 40 X 40 X 160 | EN 196-1 |  |  | 14.5 |  |  |  | NT Build 492 and ASTM C1202 |  |  | 11.2
9 | 611.2 | Ordinary Portland Cement (OPC) CEM I 52.5 R | 52.5 | 0 | 0 |  | 272.9 | 0 | 0 | 0 | 0 | 0 | 0 |  | 0 | 0 | 0 | 25.5 | 0 |  | 1318.8 | Locally available sand | 2 | [12 empty] | 150.6 | polycarboxylic ether based superplasticiser | 45.5 | Standard Curing | 21 | [5 empty] | 40 X 40 X 160 | EN 196-1 | [5 empty] | 105 |  | 115 | [9 empty] | 40 X 40 X 160 | EN 196-1 |  |  | 14.2 |  |  |  | NT Build 492 and ASTM C1202 |  |  | 11
Ref. [1] | 868.8 | Portland cements |  | 0 | 0 |  | 0 | 0 | 0 | 0 | 0 | 0 | 0 |  | 0 | 0 | 0 | 25 | 0 |  | 1295.9 | Locally available sand | 2 | [12 empty] | 178.8 | polycarboxylic ether based superplasticiser | 44.7 | Standard Curing | 21 | [5 empty] | 40 X 40 X 160 | [6 empty] | 102 |  | 124 | [9 empty] | 40 X 40 X 160 |  |  |  | 17.2 | [6 empty] | 13
Ref. [2] | 883.9 | Portland cements |  | 0 | 0 |  | 0 | 0 | 0 | 0 | 0 | 0 | 0 |  | 0 | 0 | 0 | 25.5 | 0 |  | 1318.5 | Locally available sand | 2 | [12 empty] | 164.4 | polycarboxylic ether based superplasticiser | 45.5 | Standard Curing | 21 | [5 empty] | 40 X 40 X 160 | [6 empty] | 105 |  | 127 | [9 empty] | 40 X 40 X 160 |  |  |  | 20.9 | [6 empty] | 12.7
Ref. [3] | 896.3 | Type II Portland cement |  | 0 | 0 |  | 0 | 0 | 0 | 0 | 0 | 0 | 0 |  | 0 | 0 | 0 | 25.8 | 0 |  | 1337.1 | Locally available sand | 2 | [12 empty] | 152.7 | polycarboxylic ether based superplasticiser | 46.1 | Standard Curing | 21 | [5 empty] | 40 X 40 X 160 | [6 empty] | 100 |  | 125 | [9 empty] | 40 X 40 X 160 |  |  |  | 19.5 | [6 empty] | 12.5
1 | 594.2 | Ordinary Portland Cement (OPC) CEM I 52.5 R | 52.5 | 0 | 0 |  | 265.3 | 0 | 0 | 0 | 0 | 0 | 0 |  | 0 | 0 | 0 | 24.8 | 0 |  | 1282.3 | Locally available sand | 2 | [12 empty] | 176.9 | polycarboxylic ether based superplasticizer | 44.2 | Standard Curing | 21 | [5 empty] | 40 X 40 X 160 | EN 196-1 |  |  | 85 |  |  | 98 | [11 empty] | 40 X 40 X 160 | EN 12390-5 for the 4-point bending test ASTM C1018-97 and JSCE SF-4 for Flexural toughness of UHPFRC |  |  | 15.5 | [18 empty] | Netherlands | Development of Ultra-High Performance Fibre Reinforced Concrete (UHPFRC): Towards an efficient utilization of binders and fibres https://doi.org/10.1016/j.conbuildmat.2015.01.050 | 2015 | Ref-60-Research
2 | 594.2 | Ordinary Portland Cement (OPC) CEM I 52.5 R | 52.5 | 0 | 0 |  | 265.3 | 0 | 0 | 0 | 0 | 0 | 0 |  | 0 | 0 | 0 | 24.8 | 0 |  | 1282.3 | Locally available sand | 2 | Straight Steel Fiber | 156 | 13 | 0.2 | [8 empty] | 176.9 | polycarboxylic ether based superplasticizer | 44.2 | Standard Curing | 21 |  |  | EN 1015-3 |  | 286 | 40 X 40 X 160 | EN 196-1 |  |  | 115 |  |  | 145 | [11 empty] | 40 X 40 X 160 | EN 12390-5 for the 4-point bending test ASTM C1018-97 and JSCE SF-4 for Flexural toughness of UHPFRC |  |  | 28.5
3 | 594.2 | Ordinary Portland Cement (OPC) CEM I 52.5 R | 52.5 | 0 | 0 |  | 265.3 | 0 | 0 | 0 | 0 | 0 | 0 |  | 0 | 0 | 0 | 24.8 | 0 |  | 1282.3 | Locally available sand | 2 | Straight Steel Fibers | 117 | 13 | 0.2 |  |  | Straight Steel Fiber | 39 | 6 | 0.16 |  |  | 176.9 | polycarboxylic ether based superplasticizer | 44.2 | Standard Curing | 21 |  |  | EN 1015-3 |  | 288 | 40 X 40 X 160 | EN 196-1 |  |  | 118 |  |  | 148 | [11 empty] | 40 X 40 X 160 | EN 12390-5 for the 4-point bending test ASTM C1018-97 and JSCE SF-4 for Flexural toughness of UHPFRC |  |  | 31
4 | 594.2 | Ordinary Portland Cement (OPC) CEM I 52.5 R | 52.5 | 0 | 0 |  | 265.3 | 0 | 0 | 0 | 0 | 0 | 0 |  | 0 | 0 | 0 | 24.8 | 0 |  | 1282.3 | Locally available sand | 2 | Straight Steel Fibers | 78 | 13 | 0.2 |  |  | Straight Steel Fiber | 78 | 6 | 0.16 |  |  | 176.9 | polycarboxylic ether based superplasticizer | 44.2 | Standard Curing | 21 |  |  | EN 1015-3 |  | 294 | 40 X 40 X 160 | EN 196-1 |  |  | 115 |  |  | 130 | [11 empty] | 40 X 40 X 160 | EN 12390-5 for the 4-point bending test ASTM C1018-97 and JSCE SF-4 for Flexural toughness of UHPFRC |  |  | 25.5
5 | 594.2 | Ordinary Portland Cement (OPC) CEM I 52.5 R | 52.5 | 0 | 0 |  | 265.3 | 0 | 0 | 0 | 0 | 0 | 0 |  | 0 | 0 | 0 | 24.8 | 0 |  | 1282.3 | Locally available sand | 2 | Straight Steel Fibers | 39 | 13 | 0.2 |  |  | Straight Steel Fiber | 117 | 6 | 0.16 |  |  | 176.9 | polycarboxylic ether based superplasticizer | 44.2 | Standard Curing | 21 |  |  | EN 1015-3 |  | 300 | 40 X 40 X 160 | EN 196-1 |  |  | 114 |  |  | 125 | [11 empty] | 40 X 40 X 160 | EN 12390-5 for the 4-point bending test ASTM C1018-97 and JSCE SF-4 for Flexural toughness of UHPFRC |  |  | 24
6 | 594.2 | Ordinary Portland Cement (OPC) CEM I 52.5 R | 52.5 | 0 | 0 |  | 265.3 | 0 | 0 | 0 | 0 | 0 | 0 |  | 0 | 0 | 0 | 24.8 | 0 |  | 1282.3 | Locally available sand | 2 | Straight Steel Fiber | 156 | 6 | 0.16 | [8 empty] | 176.9 | polycarboxylic ether based superplasticizer | 44.2 | Standard Curing | 21 |  |  | EN 1015-3 |  | 282 | 40 X 40 X 160 | EN 196-1 |  |  | 112 |  |  | 122 | [11 empty] | 40 X 40 X 160 | EN 12390-5 for the 4-point bending test ASTM C1018-97 and JSCE SF-4 for Flexural toughness of UHPFRC |  |  | 21.5
7 | 594.2 | Ordinary Portland Cement (OPC) CEM I 52.5 R | 52.5 | 0 | 0 |  | 265.3 | 0 | 0 | 0 | 0 | 0 | 0 |  | 0 | 0 | 0 | 24.8 | 0 |  | 1282.3 | Locally available sand | 2 | Hooked End Steel Fiber | 156 | 35 | 0.55 | [8 empty] | 176.9 | polycarboxylic ether based superplasticizer | 44.2 | Standard Curing | 21 | [5 empty] | 100 x 100 x 100 | EN 12390-3 | [5 empty] | 128 | [18 empty] | 33
8 | 594.2 | Ordinary Portland Cement (OPC) CEM I 52.5 R | 52.5 | 0 | 0 |  | 265.3 | 0 | 0 | 0 | 0 | 0 | 0 |  | 0 | 0 | 0 | 24.8 | 0 |  | 1282.3 | Locally available sand | 2 | Hooked Steel Fiber | 117 | 35 | 0.55 |  |  | Straight Steel Fiber | 29.25 | 6 | 0.16 |  |  | 176.9 | polycarboxylic ether based superplasticizer | 44.2 | Standard Curing | 21 | [5 empty] | 100 x 100 x 100 | EN 12390-3 | [5 empty] | 132 | [18 empty] | 26.5
9 | 594.2 | Ordinary Portland Cement (OPC) CEM I 52.5 R | 52.5 | 0 | 0 |  | 265.3 | 0 | 0 | 0 | 0 | 0 | 0 |  | 0 | 0 | 0 | 24.8 | 0 |  | 1282.3 | Locally available sand | 2 | Hooked Steel Fiber | 117 | 35 | 0.55 |  |  | Straight Steel Fiber | 39 | 13 | 0.2 |  |  | 176.9 | polycarboxylic ether based superplasticizer | 44.2 | Standard Curing | 21 | [5 empty] | 100 x 100 x 100 | EN 12390-3 | [5 empty] | 129 | [18 empty] | 31.5
10 | 594.2 | Ordinary Portland Cement (OPC) CEM I 52.5 R | 52.5 | 0 | 0 |  | 265.3 | 0 | 0 | 0 | 0 | 0 | 0 |  | 0 | 0 | 0 | 24.8 | 0 |  | 1282.3 | Locally available sand | 2 | Hooked Steel Fiber | 117 | 35 | 0.55 |  |  | Straight Steel Fiber | 39 | 6 | 0.16 |  |  | 176.9 | polycarboxylic ether based superplasticizer | 44.2 | Standard Curing | 21 | [5 empty] | 100 x 100 x 100 | EN 12390-3 | [5 empty] | 135 | [18 empty] | 20.5
CTRL | 850 | Portland cement (PC 42,5) | 42.5 | 260 | 0 |  | 0 | 0 | 0 | 0 | 0 | 0 | 0 |  | 0 | 0 | 0 | 0 | 0 |  | 1062 | Quartz + Basalt | 4 | [12 empty] | 170 | superplasticizer of sulfonated naphthalene formaldehyde based | 45 | Standard Curing | 20 | [5 empty] | 50 x 50 x 50 | [6 empty] | 115 | [34 empty] | Turkey | The effect of curing conditions on compressive strength of ultra high strength concrete with high volume mineral admixtures https://doi.org/10.1016/j.buildenv.2006.03.013 | 2006 | Ref-61-Research
FA20 | 680 | Portland cement (PC 42,5) | 42.5 | 260 | 170 | Class C | 0 | 0 | 0 | 0 | 0 | 0 | 0 |  | 0 | 0 | 0 | 0 | 0 |  | 999 | Quartz + Basalt | 4 | [12 empty] | 170 | superplasticizer of sulfonated naphthalene formaldehyde based | 45 | Standard Curing | 20 | [5 empty] | 50 x 50 x 50 | [6 empty] | 121
FA40 | 510 | Portland cement (PC 42,5) | 42.5 | 260 | 340 | Class C | 0 | 0 | 0 | 0 | 0 | 0 | 0 |  | 0 | 0 | 0 | 0 | 0 |  | 936 | Quartz + Basalt | 4 | [12 empty] | 170 | superplasticizer of sulfonated naphthalene formaldehyde based | 45 | Standard Curing | 20 | [5 empty] | 50 x 50 x 50 | [6 empty] | 125
FA60 | 340 | Portland cement (PC 42,5) | 42.5 | 260 | 510 | Class C | 0 | 0 | 0 | 0 | 0 | 0 | 0 |  | 0 | 0 | 0 | 0 | 0 |  | 873 | Quartz + Basalt | 4 | [12 empty] | 170 | superplasticizer of sulfonated naphthalene formaldehyde based | 45 | Standard Curing | 20 | [5 empty] | 50 x 50 x 50 | [6 empty] | 115
PS20 | 680 | Portland cement (PC 42,5) | 42.5 | 260 | 0 |  | 0 | 0 | 0 | 0 | 0 | 170 | 0 |  | 0 | 0 | 0 | 0 | 0 |  | 1050 | Quartz + Basalt | 4 | [12 empty] | 170 | superplasticizer of sulfonated naphthalene formaldehyde based | 45 | Standard Curing | 20 | [5 empty] | 50 x 50 x 50 | [6 empty] | 118
PS40 | 510 | Portland cement (PC 42,5) | 42.5 | 260 | 0 |  | 0 | 0 | 0 | 0 | 0 | 340 | 0 |  | 0 | 0 | 0 | 0 | 0 |  | 1038 | Quartz + Basalt | 4 | [12 empty] | 170 | superplasticizer of sulfonated naphthalene formaldehyde based | 45 | Standard Curing | 20 | [5 empty] | 50 x 50 x 50 | [6 empty] | 119
PS60 | 340 | Portland cement (PC 42,5) | 42.5 | 260 | 0 |  | 0 | 0 | 0 | 0 | 0 | 510 | 0 |  | 0 | 0 | 0 | 0 | 0 |  | 1026 | Quartz + Basalt | 4 | [12 empty] | 170 | superplasticizer of sulfonated naphthalene formaldehyde based | 45 | Standard Curing | 20 | [5 empty] | 50 x 50 x 50 | [6 empty] | 108
PS80 | 170 | Portland cement (PC 42,5) | 42.5 | 260 | 0 |  | 0 | 0 | 0 | 0 | 0 | 680 | 0 |  | 0 | 0 | 0 | 0 | 0 |  | 1014 | Quartz + Basalt | 4 | [12 empty] | 170 | superplasticizer of sulfonated naphthalene formaldehyde based | 45 | Standard Curing | 20 | [5 empty] | 50 x 50 x 50 | [6 empty] | 82
CTRL | 850 | Portland cement (PC 42,5) | 42.5 | 260 | 0 |  | 0 | 0 | 0 | 0 | 0 | 0 | 0 |  | 0 | 0 | 0 | 0 | 0 |  | 1062 | Quartz + Basalt | 4 | [12 empty] | 170 | superplasticizer of sulfonated naphthalene formaldehyde based | 45 | steam curing | 90 | [5 empty] | 50 x 50 x 50 | [6 empty] | 155
FA20 | 680 | Portland cement (PC 42,5) | 42.5 | 260 | 170 | Class C | 0 | 0 | 0 | 0 | 0 | 0 | 0 |  | 0 | 0 | 0 | 0 | 0 |  | 999 | Quartz + Basalt | 4 | [12 empty] | 170 | superplasticizer of sulfonated naphthalene formaldehyde based | 45 | steam curing | 90 | [5 empty] | 50 x 50 x 50 | [6 empty] | 152
FA40 | 510 | Portland cement (PC 42,5) | 42.5 | 260 | 340 | Class C | 0 | 0 | 0 | 0 | 0 | 0 | 0 |  | 0 | 0 | 0 | 0 | 0 |  | 936 | Quartz + Basalt | 4 | [12 empty] | 170 | superplasticizer of sulfonated naphthalene formaldehyde based | 45 | steam curing | 90 | [5 empty] | 50 x 50 x 50 | [6 empty] | 158
FA60 | 340 | Portland cement (PC 42,5) | 42.5 | 260 | 510 | Class C | 0 | 0 | 0 | 0 | 0 | 0 | 0 |  | 0 | 0 | 0 | 0 | 0 |  | 873 | Quartz + Basalt | 4 | [12 empty] | 170 | superplasticizer of sulfonated naphthalene formaldehyde based | 45 | steam curing | 90 | [5 empty] | 50 x 50 x 50 | [6 empty] | 155
FA80 | 170 | Portland cement (PC 42,5) | 42.5 | 260 | 680 | Class C | 0 | 0 | 0 | 0 | 0 | 0 | 0 |  | 0 | 0 | 0 | 0 | 0 |  | 810 | Quartz + Basalt | 4 | [12 empty] | 170 | superplasticizer of sulfonated naphthalene formaldehyde based | 45 | steam curing | 90 | [5 empty] | 50 x 50 x 50 | [6 empty] | 140
PS20 | 680 | Portland cement (PC 42,5) | 42.5 | 260 | 0 |  | 0 | 0 | 0 | 0 | 0 | 170 | 0 |  | 0 | 0 | 0 | 0 | 0 |  | 1050 | Quartz + Basalt | 4 | [12 empty] | 170 | superplasticizer of sulfonated naphthalene formaldehyde based | 45 | steam curing | 90 | [5 empty] | 50 x 50 x 50 | [6 empty] | 151
PS40 | 510 | Portland cement (PC 42,5) | 42.5 | 260 | 0 |  | 0 | 0 | 0 | 0 | 0 | 340 | 0 |  | 0 | 0 | 0 | 0 | 0 |  | 1038 | Quartz + Basalt | 4 | [12 empty] | 170 | superplasticizer of sulfonated naphthalene formaldehyde based | 45 | steam curing | 90 | [5 empty] | 50 x 50 x 50 | [6 empty] | 157
PS60 | 340 | Portland cement (PC 42,5) | 42.5 | 260 | 0 |  | 0 | 0 | 0 | 0 | 0 | 510 | 0 |  | 0 | 0 | 0 | 0 | 0 |  | 1026 | Quartz + Basalt | 4 | [12 empty] | 170 | superplasticizer of sulfonated naphthalene formaldehyde based | 45 | steam curing | 90 | [5 empty] | 50 x 50 x 50 | [6 empty] | 144
PS80 | 170 | Portland cement (PC 42,5) | 42.5 | 260 | 0 |  | 0 | 0 | 0 | 0 | 0 | 680 | 0 |  | 0 | 0 | 0 | 0 | 0 |  | 1014 | Quartz + Basalt | 4 | [12 empty] | 170 | superplasticizer of sulfonated naphthalene formaldehyde based | 45 | steam curing | 90 | [5 empty] | 50 x 50 x 50 | [6 empty] | 138
CTRL | 850 | Portland cement (PC 42,5) | 42.5 | 260 | 0 |  | 0 | 0 | 0 | 0 | 0 | 0 | 0 |  | 0 | 0 | 0 | 0 | 0 |  | 1062 | Quartz + Basalt | 4 | [12 empty] | 170 | superplasticizer of sulfonated naphthalene formaldehyde based | 45 | Autoclave curing | 210 |  | 2 MPa for 8hrs |  |  |  | 50 x 50 x 50 | [6 empty] | 170
FA20 | 680 | Portland cement (PC 42,5) | 42.5 | 260 | 170 | Class C | 0 | 0 | 0 | 0 | 0 | 0 | 0 |  | 0 | 0 | 0 | 0 | 0 |  | 999 | Quartz + Basalt | 4 | [12 empty] | 170 | superplasticizer of sulfonated naphthalene formaldehyde based | 45 | Autoclave curing | 210 |  | 2 MPa for 8hrs |  |  |  | 50 x 50 x 50 | [6 empty] | 170
FA40 | 510 | Portland cement (PC 42,5) | 42.5 | 260 | 340 | Class C | 0 | 0 | 0 | 0 | 0 | 0 | 0 |  | 0 | 0 | 0 | 0 | 0 |  | 936 | Quartz + Basalt | 4 | [12 empty] | 170 | superplasticizer of sulfonated naphthalene formaldehyde based | 45 | Autoclave curing | 210 |  | 2 MPa for 8hrs |  |  |  | 50 x 50 x 50 | [6 empty] | 170
FA60 | 340 | Portland cement (PC 42,5) | 42.5 | 260 | 510 | Class C | 0 | 0 | 0 | 0 | 0 | 0 | 0 |  | 0 | 0 | 0 | 0 | 0 |  | 873 | Quartz + Basalt | 4 | [12 empty] | 170 | superplasticizer of sulfonated naphthalene formaldehyde based | 45 | Autoclave curing | 210 |  | 2 MPa for 8hrs |  |  |  | 50 x 50 x 50 | [6 empty] | 120
FA80 | 170 | Portland cement (PC 42,5) | 42.5 | 260 | 680 | Class C | 0 | 0 | 0 | 0 | 0 | 0 | 0 |  | 0 | 0 | 0 | 0 | 0 |  | 810 | Quartz + Basalt | 4 | [12 empty] | 170 | superplasticizer of sulfonated naphthalene formaldehyde based | 45 | Autoclave curing | 210 |  | 2 MPa for 8hrs |  |  |  | 50 x 50 x 50 | [6 empty] | 100
PS20 | 680 | Portland cement (PC 42,5) | 42.5 | 260 | 0 |  | 0 | 0 | 0 | 0 | 0 | 170 | 0 |  | 0 | 0 | 0 | 0 | 0 |  | 1050 | Quartz + Basalt | 4 | [12 empty] | 170 | superplasticizer of sulfonated naphthalene formaldehyde based | 45 | Autoclave curing | 210 |  | 2 MPa for 8hrs |  |  |  | 50 x 50 x 50 | [6 empty] | 178
PS40 | 510 | Portland cement (PC 42,5) | 42.5 | 260 | 0 |  | 0 | 0 | 0 | 0 | 0 | 340 | 0 |  | 0 | 0 | 0 | 0 | 0 |  | 1038 | Quartz + Basalt | 4 | [12 empty] | 170 | superplasticizer of sulfonated naphthalene formaldehyde based | 45 | Autoclave curing | 210 |  | 2 MPa for 8hrs |  |  |  | 50 x 50 x 50 | [6 empty] | 182
PS60 | 340 | Portland cement (PC 42,5) | 42.5 | 260 | 0 |  | 0 | 0 | 0 | 0 | 0 | 510 | 0 |  | 0 | 0 | 0 | 0 | 0 |  | 1026 | Quartz + Basalt | 4 | [12 empty] | 170 | superplasticizer of sulfonated naphthalene formaldehyde based | 45 | Autoclave curing | 210 |  | 2 MPa for 8hrs |  |  |  | 50 x 50 x 50 | [6 empty] | 168
PS80 | 170 | Portland cement (PC 42,5) | 42.5 | 260 | 0 |  | 0 | 0 | 0 | 0 | 0 | 680 | 0 |  | 0 | 0 | 0 | 0 | 0 |  | 1014 | Quartz + Basalt | 4 | [12 empty] | 170 | superplasticizer of sulfonated naphthalene formaldehyde based | 45 | Autoclave curing | 210 |  | 2 MPa for 8hrs |  |  |  | 50 x 50 x 50 | [6 empty] | 125
T0-N | 500 | Ordinary Portland cement, with a strength class of 52.5 | 52.5 | 150 | 350 | Class F | 0 | 0 | 0 | 0 | 0 | 0 | 0 |  | 0 | 0 | 0 | 0 | 0 |  | 1200 | Natural River sand | 0.3 | [12 empty] | 160 | polycarboxylate-based superplasticizer | 9.8 | Standard Curing | 20 | 95 |  | Chinese Standard GB/T 2419-2005 |  | 190 | 40 X 40 X 160 | Chinese Standard GB/T17671-1999 |  | 58 | 78 |  |  | 93 |  | 108 | [9 empty] | 40 X 40 X 160 | Chinese Standard GB/T17671-1999 |  |  | 18.5 | [18 empty] | China | Utilization of iron ore tailings as fine aggregate in ultra-high performance concrete https://doi.org/10.1016/j.conbuildmat.2013.10.019 | 2013 | Ref-62-Research
T20-N | 500 | Ordinary Portland cement, with a strength class of 52.5 | 52.5 | 150 | 350 | Class F | 0 | 0 | 0 | 0 | 0 | 0 | 0 |  | 0 | 0 | 0 | 0 | 240 | Iron Tailings | 960 | Natural River sand | 0.3 | [12 empty] | 165 | polycarboxylate-based superplasticizer | 9.8 | Standard Curing | 20 | 95 |  | Chinese Standard GB/T 2419-2005 |  | 180 | 40 X 40 X 160 | Chinese Standard GB/T17671-1999 |  | 55 | 83 |  |  | 91 |  | 120 | [9 empty] | 40 X 40 X 160 | Chinese Standard GB/T17671-1999 |  |  | 17.5
T30-N | 500 | Ordinary Portland cement, with a strength class of 52.5 | 52.5 | 150 | 350 | Class F | 0 | 0 | 0 | 0 | 0 | 0 | 0 |  | 0 | 0 | 0 | 0 | 360 | Iron Tailings | 840 | Natural River sand | 0.3 | [12 empty] | 170 | polycarboxylate-based superplasticizer | 9.8 | Standard Curing | 20 | 95 |  | Chinese Standard GB/T 2419-2005 |  | 180 | 40 X 40 X 160 | Chinese Standard GB/T17671-1999 |  | 54 | 74 |  |  | 90 |  | 117 | [9 empty] | 40 X 40 X 160 | Chinese Standard GB/T17671-1999 |  |  | 17
T40-N | 500 | Ordinary Portland cement, with a strength class of 52.5 | 52.5 | 150 | 350 | Class F | 0 | 0 | 0 | 0 | 0 | 0 | 0 |  | 0 | 0 | 0 | 0 | 480 | Iron Tailings | 720 | Natural River sand | 0.3 | [12 empty] | 175 | polycarboxylate-based superplasticizer | 9.8 | Standard Curing | 20 | 95 |  | Chinese Standard GB/T 2419-2005 |  | 195 | 40 X 40 X 160 | Chinese Standard GB/T17671-1999 |  | 49.5 | 82 |  |  | 88 |  | 111 | [9 empty] | 40 X 40 X 160 | Chinese Standard GB/T17671-1999 |  |  | 16
T50-N | 500 | Ordinary Portland cement, with a strength class of 52.5 | 52.5 | 150 | 350 | Class F | 0 | 0 | 0 | 0 | 0 | 0 | 0 |  | 0 | 0 | 0 | 0 | 600 | Iron Tailings | 600 | Natural River sand | 0.3 | [12 empty] | 180 | polycarboxylate-based superplasticizer | 9.8 | Standard Curing | 20 | 95 |  | Chinese Standard GB/T 2419-2005 |  | 195 | 40 X 40 X 160 | Chinese Standard GB/T17671-1999 |  | 53 | 75 |  |  | 90.5 |  | 104 | [9 empty] | 40 X 40 X 160 | Chinese Standard GB/T17671-1999 |  |  | 17.45
T100-N | 500 | Ordinary Portland cement, with a strength class of 52.5 | 52.5 | 150 | 350 | Class F | 0 | 0 | 0 | 0 | 0 | 0 | 0 |  | 0 | 0 | 0 | 0 | 1200 | Iron Tailings | 0 | [14 empty] | 200 | polycarboxylate-based superplasticizer | 9.8 | Standard Curing | 20 | 95 |  | Chinese Standard GB/T 2419-2005 |  | 160 | 40 X 40 X 160 | Chinese Standard GB/T17671-1999 |  | 45 | 73 |  |  | 88 |  | 102 | [9 empty] | 40 X 40 X 160 | Chinese Standard GB/T17671-1999 |  |  | 17
T0-c | 500 | Ordinary Portland cement, with a strength class of 52.5 | 52.5 | 150 | 350 | Class F | 0 | 0 | 0 | 0 | 0 | 0 | 0 |  | 0 | 0 | 0 | 0 | 0 |  | 1200 | Natural River sand | 0.3 | [12 empty] | 160 | polycarboxylate-based superplasticizer | 9.8 | Steam Curing | 80 |  |  | Chinese Standard GB/T 2419-2005 |  | 190 | 40 X 40 X 160 | Chinese Standard GB/T17671-1999 | [5 empty] | 116 | [11 empty] | 40 X 40 X 160 | Chinese Standard GB/T17671-1999 |  |  | 18.5
T20c | 500 | Ordinary Portland cement, with a strength class of 52.5 | 52.5 | 150 | 350 | Class F | 0 | 0 | 0 | 0 | 0 | 0 | 0 |  | 0 | 0 | 0 | 0 | 240 | Iron Tailings | 960 | Natural River sand | 0.3 | [12 empty] | 165 | polycarboxylate-based superplasticizer | 9.8 | Steam Curing | 80 |  |  | Chinese Standard GB/T 2419-2005 |  | 180 | 40 X 40 X 160 | Chinese Standard GB/T17671-1999 | [5 empty] | 108 | [11 empty] | 40 X 40 X 160 | Chinese Standard GB/T17671-1999 |  |  | 19
T30-c | 500 | Ordinary Portland cement, with a strength class of 52.5 | 52.5 | 150 | 350 | Class F | 0 | 0 | 0 | 0 | 0 | 0 | 0 |  | 0 | 0 | 0 | 0 | 360 | Iron Tailings | 840 | Natural River sand | 0.3 | [12 empty] | 170 | polycarboxylate-based superplasticizer | 9.8 | Steam Curing | 80 |  |  | Chinese Standard GB/T 2419-2005 |  | 180 | 40 X 40 X 160 | Chinese Standard GB/T17671-1999 | [5 empty] | 103 | [11 empty] | 40 X 40 X 160 | Chinese Standard GB/T17671-1999 |  |  | 18.2
T40-c | 500 | Ordinary Portland cement, with a strength class of 52.5 | 52.5 | 150 | 350 | Class F | 0 | 0 | 0 | 0 | 0 | 0 | 0 |  | 0 | 0 | 0 | 0 | 480 | Iron Tailings | 720 | Natural River sand | 0.3 | [12 empty] | 175 | polycarboxylate-based superplasticizer | 9.8 | Steam Curing | 80 |  |  | Chinese Standard GB/T 2419-2005 |  | 195 | 40 X 40 X 160 | Chinese Standard GB/T17671-1999 | [5 empty] | 100 | [11 empty] | 40 X 40 X 160 | Chinese Standard GB/T17671-1999 |  |  | 17.4
T50-c | 500 | Ordinary Portland cement, with a strength class of 52.5 | 52.5 | 150 | 350 | Class F | 0 | 0 | 0 | 0 | 0 | 0 | 0 |  | 0 | 0 | 0 | 0 | 600 | Iron Tailings | 600 | Natural River sand | 0.3 | [12 empty] | 180 | polycarboxylate-based superplasticizer | 9.8 | Steam Curing | 80 |  |  | Chinese Standard GB/T 2419-2005 |  | 195 | 40 X 40 X 160 | Chinese Standard GB/T17671-1999 | [5 empty] | 104 | [11 empty] | 40 X 40 X 160 | Chinese Standard GB/T17671-1999 |  |  | 17.6
T100-c | 500 | Ordinary Portland cement, with a strength class of 52.5 | 52.5 | 150 | 350 | Class F | 0 | 0 | 0 | 0 | 0 | 0 | 0 |  | 0 | 0 | 0 | 0 | 1200 | Iron Tailings | 0 | [14 empty] | 200 | polycarboxylate-based superplasticizer | 9.8 | Steam Curing | 80 |  |  | Chinese Standard GB/T 2419-2005 |  | 160 | 40 X 40 X 160 | Chinese Standard GB/T17671-1999 | [5 empty] | 94 | [11 empty] | 40 X 40 X 160 | Chinese Standard GB/T17671-1999 |  |  | 18.3
T0-N | 500 | Ordinary Portland cement, with a strength class of 52.5 | 52.5 | 150 | 350 | Class F | 0 | 0 | 0 | 0 | 0 | 0 | 0 |  | 0 | 0 | 0 | 0 | 0 |  | 1200 | Natural River sand | 0.3 | Steel Fiber | 156 | 13 | 0.2 | 2000 | [7 empty] | 160 | polycarboxylate-based superplasticizer | 9.8 | Standard Curing | 20 | 95 |  | Chinese Standard GB/T 2419-2005 |  | 175 | 40 X 40 X 160 | Chinese Standard GB/T17671-1999 |  | 85 | 105 |  |  | 138 |  | 148 | [9 empty] | 40 X 40 X 160 | Chinese Standard GB/T17671-1999 |  |  | 29.5
T20-N | 500 | Ordinary Portland cement, with a strength class of 52.5 | 52.5 | 150 | 350 | Class F | 0 | 0 | 0 | 0 | 0 | 0 | 0 |  | 0 | 0 | 0 | 0 | 240 | Iron Tailings | 960 | Natural River sand | 0.3 | Steel Fiber | 156 | 13 | 0.2 | 2000 | [7 empty] | 165 | polycarboxylate-based superplasticizer | 9.8 | Standard Curing | 20 | 95 |  | Chinese Standard GB/T 2419-2005 |  | 165 | 40 X 40 X 160 | Chinese Standard GB/T17671-1999 |  | 83 | 108 |  |  | 141 |  | 146 | [9 empty] | 40 X 40 X 160 | Chinese Standard GB/T17671-1999 |  |  | 29
T30-N | 500 | Ordinary Portland cement, with a strength class of 52.5 | 52.5 | 150 | 350 | Class F | 0 | 0 | 0 | 0 | 0 | 0 | 0 |  | 0 | 0 | 0 | 0 | 360 | Iron Tailings | 840 | Natural River sand | 0.3 | Steel Fiber | 156 | 13 | 0.2 | 2000 | [7 empty] | 170 | polycarboxylate-based superplasticizer | 9.8 | Standard Curing | 20 | 95 |  | Chinese Standard GB/T 2419-2005 |  | 160 | 40 X 40 X 160 | Chinese Standard GB/T17671-1999 |  | 82 | 104 |  |  | 135 |  | 151 | [9 empty] | 40 X 40 X 160 | Chinese Standard GB/T17671-1999 |  |  | 28
T40-N | 500 | Ordinary Portland cement, with a strength class of 52.5 | 52.5 | 150 | 350 | Class F | 0 | 0 | 0 | 0 | 0 | 0 | 0 |  | 0 | 0 | 0 | 0 | 480 | Iron Tailings | 720 | Natural River sand | 0.3 | Steel Fiber | 156 | 13 | 0.2 | 2000 | [7 empty] | 175 | polycarboxylate-based superplasticizer | 9.8 | Standard Curing | 20 | 95 |  | Chinese Standard GB/T 2419-2005 |  | 180 | 40 X 40 X 160 | Chinese Standard GB/T17671-1999 |  | 79 | 100 |  |  | 131 |  | 153 | [9 empty] | 40 X 40 X 160 | Chinese Standard GB/T17671-1999 |  |  | 27.3
T50-N | 500 | Ordinary Portland cement, with a strength class of 52.5 | 52.5 | 150 | 350 | Class F | 0 | 0 | 0 | 0 | 0 | 0 | 0 |  | 0 | 0 | 0 | 0 | 600 | Iron Tailings | 600 | Natural River sand | 0.3 | Steel Fiber | 156 | 13 | 0.2 | 2000 | [7 empty] | 180 | polycarboxylate-based superplasticizer | 9.8 | Standard Curing | 20 | 95 |  | Chinese Standard GB/T 2419-2005 |  | 180 | 40 X 40 X 160 | Chinese Standard GB/T17671-1999 |  | 78 | 99 |  |  | 129 |  | 145 | [9 empty] | 40 X 40 X 160 | Chinese Standard GB/T17671-1999 |  |  | 27
T100-N | 500 | Ordinary Portland cement, with a strength class of 52.5 | 52.5 | 150 | 350 | Class F | 0 | 0 | 0 | 0 | 0 | 0 | 0 |  | 0 | 0 | 0 | 0 | 1200 | Iron Tailings | 0 |  |  | Steel Fiber | 156 | 13 | 0.2 | 2000 | [7 empty] | 200 | polycarboxylate-based superplasticizer | 9.8 | Standard Curing | 20 | 95 |  | Chinese Standard GB/T 2419-2005 |  | 150 | 40 X 40 X 160 | Chinese Standard GB/T17671-1999 |  | 68 | 91 |  |  | 111 |  | 130 | [9 empty] | 40 X 40 X 160 | Chinese Standard GB/T17671-1999 |  |  | 25
T0-c | 500 | Ordinary Portland cement, with a strength class of 52.5 | 52.5 | 150 | 350 | Class F | 0 | 0 | 0 | 0 | 0 | 0 | 0 |  | 0 | 0 | 0 | 0 | 0 |  | 1200 | Natural River sand | 0.3 | Steel Fiber | 156 | 13 | 0.2 | 2000 | [7 empty] | 160 | polycarboxylate-based superplasticizer | 9.8 | Steam Curing | 80 |  |  | Chinese Standard GB/T 2419-2005 |  | 175 | 40 X 40 X 160 | Chinese Standard GB/T17671-1999 | [5 empty] | 176 | [11 empty] | 40 X 40 X 160 | Chinese Standard GB/T17671-1999 |  |  | 30.05
T20c | 500 | Ordinary Portland cement, with a strength class of 52.5 | 52.5 | 150 | 350 | Class F | 0 | 0 | 0 | 0 | 0 | 0 | 0 |  | 0 | 0 | 0 | 0 | 240 | Iron Tailings | 960 | Natural River sand | 0.3 | Steel Fiber | 156 | 13 | 0.2 | 2000 | [7 empty] | 165 | polycarboxylate-based superplasticizer | 9.8 | Steam Curing | 80 |  |  | Chinese Standard GB/T 2419-2005 |  | 165 | 40 X 40 X 160 | Chinese Standard GB/T17671-1999 | [5 empty] | 171 | [11 empty] | 40 X 40 X 160 | Chinese Standard GB/T17671-1999 |  |  | 32
T30-c | 500 | Ordinary Portland cement, with a strength class of 52.5 | 52.5 | 150 | 350 | Class F | 0 | 0 | 0 | 0 | 0 | 0 | 0 |  | 0 | 0 | 0 | 0 | 360 | Iron Tailings | 840 | Natural River sand | 0.3 | Steel Fiber | 156 | 13 | 0.2 | 2000 | [7 empty] | 170 | polycarboxylate-based superplasticizer | 9.8 | Steam Curing | 80 |  |  | Chinese Standard GB/T 2419-2005 |  | 160 | 40 X 40 X 160 | Chinese Standard GB/T17671-1999 | [5 empty] | 168 | [11 empty] | 40 X 40 X 160 | Chinese Standard GB/T17671-1999 |  |  | 32.5
T40-c | 500 | Ordinary Portland cement, with a strength class of 52.5 | 52.5 | 150 | 350 | Class F | 0 | 0 | 0 | 0 | 0 | 0 | 0 |  | 0 | 0 | 0 | 0 | 480 | Iron Tailings | 720 | Natural River sand | 0.3 | Steel Fiber | 156 | 13 | 0.2 | 2000 | [7 empty] | 175 | polycarboxylate-based superplasticizer | 9.8 | Steam Curing | 80 |  |  | Chinese Standard GB/T 2419-2005 |  | 180 | 40 X 40 X 160 | Chinese Standard GB/T17671-1999 | [5 empty] | 159.5 | [11 empty] | 40 X 40 X 160 | Chinese Standard GB/T17671-1999 |  |  | 33
T50-c | 500 | Ordinary Portland cement, with a strength class of 52.5 | 52.5 | 150 | 350 | Class F | 0 | 0 | 0 | 0 | 0 | 0 | 0 |  | 0 | 0 | 0 | 0 | 600 | Iron Tailings | 600 | Natural River sand | 0.3 | Steel Fiber | 156 | 13 | 0.2 | 2000 | [7 empty] | 180 | polycarboxylate-based superplasticizer | 9.8 | Steam Curing | 80 |  |  | Chinese Standard GB/T 2419-2005 |  | 180 | 40 X 40 X 160 | Chinese Standard GB/T17671-1999 | [5 empty] | 149.5 | [11 empty] | 40 X 40 X 160 | Chinese Standard GB/T17671-1999 |  |  | 33.5
T100-c | 500 | Ordinary Portland cement, with a strength class of 52.5 | 52.5 | 150 | 350 | Class F | 0 | 0 | 0 | 0 | 0 | 0 | 0 |  | 0 | 0 | 0 | 0 | 1200 | Iron Tailings | 0 |  |  | Steel Fiber | 156 | 13 | 0.2 | 2000 | [7 empty] | 200 | polycarboxylate-based superplasticizer | 9.8 | Steam Curing | 80 |  |  | Chinese Standard GB/T 2419-2005 |  | 150 | 40 X 40 X 160 | Chinese Standard GB/T17671-1999 | [5 empty] | 141 | [11 empty] | 40 X 40 X 160 | Chinese Standard GB/T17671-1999 |  |  | 31.5
UHPC-1 | 890 | Portland cement (Type I) |  | 0 | 0 |  | 0 | 0 | 0 | 0 | 0 | 0 | 0 |  | 0 | 0 | 0 | 0 | 0 |  | 890 | Natural River sand | 4.75 | [12 empty] | 178 | HRWR admixture was carboxylate-based | 30.2 | Standard Curing | 21 | 100 |  | ASTM C1437 |  | 197.5 | 50 x 50 x 50 | ASTM C109/C109M | 59 |  | 95.7 |  |  | 106.3 | 108.8 | 114.1 | [32 empty] | USA | Development of ultra-high performance concrete with locally available materials https://doi.org/10.1016/j.conbuildmat.2016.12.040 | 2016 | Ref-63-Research
UHPC-2 | 890 | Portland cement (Type I) |  | 0 | 0 |  | 0 | 0 | 0 | 0 | 0 | 0 | 0 |  | 0 | 0 | 0 | 0 | 0 |  | 890 | Natural River sand | 0.6 | [12 empty] | 178 | HRWR admixture was carboxylate-based | 30.2 | Standard Curing | 21 | 100 |  | ASTM C1437 |  | 185 | 50 x 50 x 50 | ASTM C109/C109M | 70.7 |  | 97.4 |  |  | 113.2 | 113.8 | 118.1
UHPC-3 | 845.5 | Portland cement (Type I) |  | 44.5 | 0 |  | 0 | 0 | 0 | 0 | 0 | 0 | 0 |  | 0 | 0 | 0 | 0 | 0 |  | 890 | Natural River sand | 4.75 | [12 empty] | 178 | HRWR admixture was carboxylate-based | 30.2 | Standard Curing | 21 | 100 |  | ASTM C1437 |  | 195 | 50 x 50 x 50 | ASTM C109/C109M | 73.2 |  | 105.7 |  |  | 117.2 | 120.1 | 125.4
UHPC-4 | 801 | Portland cement (Type I) |  | 89 | 0 |  | 0 | 0 | 0 | 0 | 0 | 0 | 0 |  | 0 | 0 | 0 | 0 | 0 |  | 890 | Natural River sand | 4.75 | [12 empty] | 178 | HRWR admixture was carboxylate-based | 30.2 | Standard Curing | 21 | 100 |  | ASTM C1437 |  | 190 | 50 x 50 x 50 | ASTM C109/C109M | 75.7 |  | 102.6 |  |  | 118.6 | 127.4 | 127.6
UHPC-5 | 756.5 | Portland cement (Type I) |  | 133.5 | 0 |  | 0 | 0 | 0 | 0 | 0 | 0 | 0 |  | 0 | 0 | 0 | 0 | 0 |  | 890 | Natural River sand | 4.75 | [12 empty] | 178 | HRWR admixture was carboxylate-based | 30.2 | Standard Curing | 21 | 100 |  | ASTM C1437 |  | 195 | 50 x 50 x 50 | ASTM C109/C109M | 70.5 |  | 96.8 |  |  | 118 | 120.1 | 120.9
UHPC-6 | 712 | Portland cement (Type I) |  | 178 | 0 |  | 0 | 0 | 0 | 0 | 0 | 0 | 0 |  | 0 | 0 | 0 | 0 | 0 |  | 890 | Natural River sand | 4.75 | [12 empty] | 178 | HRWR admixture was carboxylate-based | 30.2 | Standard Curing | 21 | 100 |  | ASTM C1437 |  | 182.5 | 50 x 50 x 50 | ASTM C109/C109M | 62.1 |  | 95.9 |  |  | 111 | 117.2 | 118.6
UHPC-7 | 845.5 | Portland cement (Type I) |  | 44.5 | 0 |  | 0 | 0 | 0 | 0 | 0 | 0 | 0 |  | 0 | 0 | 0 | 0 | 0 |  | 890 | Natural River sand | 0.6 | [12 empty] | 178 | HRWR admixture was carboxylate-based | 30.2 | Standard Curing | 21 | 100 |  | ASTM C1437 |  | 187.5 | 50 x 50 x 50 | ASTM C109/C109M | 77.8 |  | 106.1 |  |  | 116.6 | 124.1 | 126.2
UHPC-8 | 712 | Portland cement (Type I) |  | 0 | 178 | Class C | 0 | 0 | 0 | 0 | 0 | 0 | 0 |  | 0 | 0 | 0 | 0 | 0 |  | 890 | Natural River sand | 4.75 | [12 empty] | 178 | HRWR admixture was carboxylate-based | 30.2 | Standard Curing | 21 | 100 |  | ASTM C1437 |  | 202.5 | 50 x 50 x 50 | ASTM C109/C109M | 53.7 |  | 99.2 |  |  | 109.9 | 110.3 | 117.5
UHPC-9 | 623 | Portland cement (Type I) |  | 0 | 267 | Class C | 0 | 0 | 0 | 0 | 0 | 0 | 0 |  | 0 | 0 | 0 | 0 | 0 |  | 890 | Natural River sand | 4.75 | [12 empty] | 178 | HRWR admixture was carboxylate-based | 30.2 | Standard Curing | 21 | 100 |  | ASTM C1437 |  | 200 | 50 x 50 x 50 | ASTM C109/C109M | 24.6 |  | 101.2 |  |  | 114.8 | 117.2 | 119.3
UHPC-10 | 534 | Portland cement (Type I) |  | 0 | 356 | Class C | 0 | 0 | 0 | 0 | 0 | 0 | 0 |  | 0 | 0 | 0 | 0 | 0 |  | 890 | Natural River sand | 4.75 | [12 empty] | 178 | HRWR admixture was carboxylate-based | 30.2 | Standard Curing | 21 | 100 |  | ASTM C1437 |  | 207.5 | 50 x 50 x 50 | ASTM C109/C109M | 4.1 |  | 75.8 |  |  | 102.6 | 110.9 | 119.1
UHPC-11 | 667.5 | Portland cement (Type I) |  | 44.5 | 178 | Class C | 0 | 0 | 0 | 0 | 0 | 0 | 0 |  | 0 | 0 | 0 | 0 | 0 |  | 890 | Natural River sand | 4.75 | [12 empty] | 178 | HRWR admixture was carboxylate-based | 30.2 | Standard Curing | 21 | 100 |  | ASTM C1437 |  | 202.5 | 50 x 50 x 50 | ASTM C109/C109M | 52.8 |  | 92.8 |  |  | 112.8 | 113.8 | 119.7
UHPC-12 | 1009 | Portland cement (Type I) |  | 0 | 0 |  | 0 | 0 | 0 | 0 | 0 | 0 | 0 |  | 0 | 0 | 0 | 0 | 0 |  | 1009 | Natural River sand | 4.75 | [12 empty] | 201.8 | HRWR admixture was carboxylate-based | 34.2 | Standard Curing | 21 | 100 |  | ASTM C1437 |  | 202.5 | 50 x 50 x 50 | ASTM C109/C109M | 72.8 |  | 102.8 |  |  | 113.8 | 126.2 | 139.3
UHPC-13 | 1009 | Portland cement (Type I) |  | 0 | 0 |  | 0 | 0 | 0 | 0 | 0 | 0 | 0 |  | 0 | 0 | 0 | 0 | 0 |  | 1009 | Natural River sand | 0.6 | [12 empty] | 201.8 | HRWR admixture was carboxylate-based | 34.2 | Standard Curing | 21 | 100 |  | ASTM C1437 |  | 195 | 50 x 50 x 50 | ASTM C109/C109M | 73.2 |  | 102.3 |  |  | 115.2 | 129.3 | 149.7
UHPC-14 | 958.55 | Portland cement (Type I) |  | 50.45 | 0 |  | 0 | 0 | 0 | 0 | 0 | 0 | 0 |  | 0 | 0 | 0 | 0 | 0 |  | 1009 | Natural River sand | 0.6 | [12 empty] | 201.8 | HRWR admixture was carboxylate-based | 34.2 | Standard Curing | 21 | 100 |  | ASTM C1437 |  | 190 | 50 x 50 x 50 | ASTM C109/C109M | 80.1 |  | 102.8 |  |  | 115.4 | 129 | 155.2
UHPC-15 | 756.75 | Portland cement (Type I) |  | 50.45 | 201.8 | Class C | 0 | 0 | 0 | 0 | 0 | 0 | 0 |  | 0 | 0 | 0 | 0 | 0 |  | 1009 | Natural River sand | 0.6 | [12 empty] | 201.8 | HRWR admixture was carboxylate-based | 34.2 | Standard Curing | 21 | 100 |  | ASTM C1437 |  | 205 | 50 x 50 x 50 | ASTM C109/C109M | 53.1 |  | 101.5 |  |  | 114.5 | 131.7 | 152.1
UHPC-16-I | 1076.77 | Portland cement (Type I) |  | 286.23 | 0 |  | 0 | 0 | 0 | 0 | 0 | 0 | 0 |  | 0 | 0 | 0 | 0 | 0 |  | 1363 | Natural River sand | 0.075 | [12 empty] | 272.6 | HRWR admixture was carboxylate-based | 46.2 | Standard Curing | 21 | 100 |  | ASTM C1437 |  | 180 | 50 x 50 x 50 | ASTM C109/C109M | [5 empty] | 125.9
UHPC-16-II | 1076.77 | Portland cement (Type I) |  | 286.23 | 0 |  | 0 | 0 | 0 | 0 | 0 | 0 | 0 |  | 0 | 0 | 0 | 0 | 0 |  | 1363 | Natural River sand | 0.075 | Straight Steel fiber | 234 | 12.7 | 0.2 | [8 empty] | 272.6 | HRWR admixture was carboxylate-based | 46.2 | Standard Curing | 21 | 100 |  | ASTM C1437 |  | 175 | 50 x 50 x 50 | ASTM C109/C109M | [5 empty] | 137
UHPC-16-I | 1076.77 | Portland cement (Type I) |  | 286.23 | 0 |  | 0 | 0 | 0 | 0 | 0 | 0 | 0 |  | 0 | 0 | 0 | 0 | 0 |  | 1363 | Natural River sand | 0.075 | [12 empty] | 272.6 | HRWR admixture was carboxylate-based | 46.2 | Heat Curing | 90 | 100 |  |  |  |  | 50 x 50 x 50 | ASTM C109/C109M | [5 empty] | 159.7
UHPC-16-II | 1076.77 | Portland cement (Type I) |  | 286.23 | 0 |  | 0 | 0 | 0 | 0 | 0 | 0 | 0 |  | 0 | 0 | 0 | 0 | 0 |  | 1363 | Natural River sand | 0.075 | Straight Steel fiber | 234 | 12.7 | 0.2 | [8 empty] | 272.6 | HRWR admixture was carboxylate-based | 46.2 | Heat Curing | 90 | 100 |  |  |  |  | 50 x 50 x 50 | ASTM C109/C109M | [5 empty] | 170.6
P0T0 | 819 | ordinary Portland cement (P.O 52.5) | 52.5 | 109 | 164 | Class F | 0 | 0 | 0 | 0 | 0 | 0 | 0 |  | 0 | 0 | 0 | 0 | 0 |  | 1092 | quartz sand | 1.18 | Straight Steel Fiber | 156 | 13 | 0.22 | [8 empty] | 196.6 |  | 22.14 | Steam Curing | 80 |  |  |  |  | 272 | 100 X 100 X 100 | GB/T 31387-2015 | [5 empty] | 141 |  |  |  |  | GB/T 31387-2015 | 18.5 | [5 empty] | 100 X 100 X 400 | ASTM C1609 |  |  | 21.38 |  |  | 101.73 | [6 empty] | ASTM C157 | 475 | 490 |  |  | ASTM C1202 | 97 |  |  | China | Properties of Ultra-High Performance Concrete incorporating iron tailings powder and iron tailings sand https://doi.org/10.1016/j.jobe.2024.108442 | 2024 | Ref-64-Research
P1T0 | 737.1 | ordinary Portland cement (P.O 52.5) | 52.5 | 109 | 164 | Class F | 0 | 0 | 0 | 0 | 0 | 0 | 0 |  | 0 | 0 | 0 | 0 | 81.9 | Iron Tailings | 1092 | quartz sand | 1.18 | Straight Steel Fiber | 156 | 13 | 0.22 | [8 empty] | 196.6 |  | 22.14 | Steam Curing | 80 |  |  |  |  | 264 | 100 X 100 X 100 | GB/T 31387-2015 | [5 empty] | 148 |  |  |  |  | GB/T 31387-2015 | 19.2 | [5 empty] | 100 X 100 X 400 | ASTM C1609 |  |  | 22.24 |  |  | 104.24 | [6 empty] | ASTM C157 | 435 | 455 |  |  | ASTM C1202 | 110
P2T0 | 655.2 | ordinary Portland cement (P.O 52.5) | 52.5 | 109 | 164 | Class F | 0 | 0 | 0 | 0 | 0 | 0 | 0 |  | 0 | 0 | 0 | 0 | 163.8 | Iron Tailings | 1092 | quartz sand | 1.18 | Straight Steel Fiber | 156 | 13 | 0.22 | [8 empty] | 196.6 |  | 22.14 | Steam Curing | 80 |  |  |  |  | 254 | 100 X 100 X 100 | GB/T 31387-2015 | [5 empty] | 151 |  |  |  |  | GB/T 31387-2015 | 19 | [5 empty] | 100 X 100 X 400 | ASTM C1609 |  |  | 22.79 |  |  | 106.15 | [6 empty] | ASTM C157 | 420 | 445 |  |  | ASTM C1202 | 120
P3T0 | 573.3 | ordinary Portland cement (P.O 52.5) | 52.5 | 109 | 164 | Class F | 0 | 0 | 0 | 0 | 0 | 0 | 0 |  | 0 | 0 | 0 | 0 | 245.7 | Iron Tailings | 1092 | quartz sand | 1.18 | Straight Steel Fiber | 156 | 13 | 0.22 | [8 empty] | 196.6 |  | 22.14 | Steam Curing | 80 |  |  |  |  | 246 | 100 X 100 X 100 | GB/T 31387-2015 | [5 empty] | 146 |  |  |  |  | GB/T 31387-2015 | 16.5 | [5 empty] | 100 X 100 X 400 | ASTM C1609 |  |  | 20.88 |  |  | 97.86 | [6 empty] | ASTM C157 | 400 | 425 |  |  | ASTM C1202 | 126
P2T1 | 655.2 | ordinary Portland cement (P.O 52.5) | 52.5 | 109 | 164 | Class F | 0 | 0 | 0 | 0 | 0 | 0 | 0 |  | 0 | 0 | 0 | 0 | 436.8 | Iron Tailings | 819 | quartz sand | 1.18 | Straight Steel Fiber | 156 | 13 | 0.22 | [8 empty] | 196.6 |  | 22.14 | Steam Curing | 80 |  |  |  |  | 248 | 100 X 100 X 100 | GB/T 31387-2015 | [5 empty] | 145 |  |  |  |  | GB/T 31387-2015 | 18.8 | [5 empty] | 100 X 100 X 400 | ASTM C1609 |  |  | 22.3 |  |  | 101.82 | [6 empty] | ASTM C157 | 390 | 410 |  |  | ASTM C1202 | 120
P2T2 | 655.2 | ordinary Portland cement (P.O 52.5) | 52.5 | 109 | 164 | Class F | 0 | 0 | 0 | 0 | 0 | 0 | 0 |  | 0 | 0 | 0 | 0 | 709.8 | Iron Tailings | 546 | quartz sand | 1.18 | Straight Steel Fiber | 156 | 13 | 0.22 | [8 empty] | 196.6 |  | 22.14 | Steam Curing | 80 |  |  |  |  | 243 | 100 X 100 X 100 | GB/T 31387-2015 | [5 empty] | 145 |  |  |  |  | GB/T 31387-2015 | 19.5 | [5 empty] | 100 X 100 X 400 | ASTM C1609 |  |  | 23.27 |  |  | 110.99 | [6 empty] | ASTM C157 | 370 | 390 |  |  | ASTM C1202 | 127
P2T3 | 655.2 | ordinary Portland cement (P.O 52.5) | 52.5 | 109 | 164 | Class F | 0 | 0 | 0 | 0 | 0 | 0 | 0 |  | 0 | 0 | 0 | 0 | 982.8 | Iron Tailings | 273 | quartz sand | 1.18 | Straight Steel Fiber | 156 | 13 | 0.22 | [8 empty] | 196.6 |  | 22.14 | Steam Curing | 80 |  |  |  |  | 239 | 100 X 100 X 100 | GB/T 31387-2015 | [5 empty] | 139 |  |  |  |  | GB/T 31387-2015 | 18.2 | [5 empty] | 100 X 100 X 400 | ASTM C1609 |  |  | 19.89 |  |  | 93.51 | [6 empty] | ASTM C157 | 315 | 340 |  |  | ASTM C1202 | 134
P2T4 | 655.2 | ordinary Portland cement (P.O 52.5) | 52.5 | 109 | 164 | Class F | 0 | 0 | 0 | 0 | 0 | 0 | 0 |  | 0 | 0 | 0 | 0 | 1255.8 | Iron Tailings | 0 |  |  | Straight Steel Fiber | 156 | 13 | 0.22 | [8 empty] | 196.6 |  | 22.14 | Steam Curing | 80 |  |  |  |  | 236 | 100 X 100 X 100 | GB/T 31387-2015 | [5 empty] | 139 |  |  |  |  | GB/T 31387-2015 | 17.8 | [5 empty] | 100 X 100 X 400 | ASTM C1609 |  |  | 18.32 |  |  | 87.04 | [6 empty] | ASTM C157 | 275 | 290 |  |  | ASTM C1202 | 142
CTRL | 830 | Portland cement (CEM I 42,5) | 42.5 | 291 | 0 |  | 0 | 0 | 0 | 0 | 0 | 0 | 0 |  | 0 | 0 | 0 | 0 | 0 |  | 977 | Quartz Sand | 3 | Straight Steel Fiber | 234 | 6 | 0.15 | 2250 | [7 empty] | 151 | polycarboxylate based superplasticizer (SP) | 55 | Autoclave Curing | 210 |  | 2 MPa for 8hrs |  |  | 115 | 50 x 50 x50 | [6 empty] | 262 | [34 empty] | Turkey | Utilization of fly ash and ground granulated blast furnace slag as an alternative silica source in reactive powder concrete https://doi.org/10.1016/j.fuel.2008.03.005 | 2008 | Ref-65-Research
F20 | 664 | Portland cement (CEM I 42,5) | 42.5 | 291 | 166 | Class C | 0 | 0 | 0 | 0 | 0 | 0 | 0 |  | 0 | 0 | 0 | 0 | 0 |  | 920 | Quartz Sand | 3 | Straight Steel Fiber | 234 | 6 | 0.15 | 2250 | [7 empty] | 151 | polycarboxylate based superplasticizer (SP) | 58 | Autoclave Curing | 210 |  | 2 MPa for 8hrs |  |  | 114 | 50 x 50 x50 | [6 empty] | 248
F40 | 498 | Portland cement (CEM I 42,5) | 42.5 | 291 | 332 | Class C | 0 | 0 | 0 | 0 | 0 | 0 | 0 |  | 0 | 0 | 0 | 0 | 0 |  | 861 | Quartz Sand | 3 | Straight Steel Fiber | 234 | 6 | 0.15 | 2250 | [7 empty] | 151 | polycarboxylate based superplasticizer (SP) | 62 | Autoclave Curing | 210 |  | 2 MPa for 8hrs |  |  | 114 | 50 x 50 x50 | [6 empty] | 229
F60 | 332 | Portland cement (CEM I 42,5) | 42.5 | 291 | 498 | Class C | 0 | 0 | 0 | 0 | 0 | 0 | 0 |  | 0 | 0 | 0 | 0 | 0 |  | 804 | Quartz Sand | 3 | Straight Steel Fiber | 234 | 6 | 0.15 | 2250 | [7 empty] | 151 | polycarboxylate based superplasticizer (SP) | 65 | Autoclave Curing | 210 |  | 2 MPa for 8hrs |  |  | 110 | 50 x 50 x50 | [6 empty] | 167
G20 | 664 | Portland cement (CEM I 42,5) | 42.5 | 291 | 0 |  | 0 | 0 | 0 | 0 | 0 | 166 | 0 |  | 0 | 0 | 0 | 0 | 0 |  | 961 | Quartz Sand | 3 | Straight Steel Fiber | 234 | 6 | 0.15 | 2250 | [7 empty] | 151 | polycarboxylate based superplasticizer (SP) | 55 | Autoclave Curing | 210 |  | 2 MPa for 8hrs |  |  | 115 | 50 x 50 x50 | [6 empty] | 254
G40 | 498 | Portland cement (CEM I 42,5) | 42.5 | 291 | 0 |  | 0 | 0 | 0 | 0 | 0 | 332 | 0 |  | 0 | 0 | 0 | 0 | 0 |  | 945 | Quartz Sand | 3 | Straight Steel Fiber | 234 | 6 | 0.15 | 2250 | [7 empty] | 151 | polycarboxylate based superplasticizer (SP) | 55 | Autoclave Curing | 210 |  | 2 MPa for 8hrs |  |  | 117 | 50 x 50 x50 | [6 empty] | 244
G60 | 332 | Portland cement (CEM I 42,5) | 42.5 | 291 | 0 |  | 0 | 0 | 0 | 0 | 0 | 498 | 0 |  | 0 | 0 | 0 | 0 | 0 |  | 929 | Quartz Sand | 3 | Straight Steel Fiber | 234 | 6 | 0.15 | 2250 | [7 empty] | 151 | polycarboxylate based superplasticizer (SP) | 55 | Autoclave Curing | 210 |  | 2 MPa for 8hrs |  |  | 117 | 50 x 50 x50 | [6 empty] | 202
SF0 | 830 | Portland cement (CEM I 42,5) | 42.5 | 0 | 0 |  | 0 | 0 | 0 | 0 | 0 | 0 | 0 |  | 0 | 0 | 0 | 0 | 0 |  | 1316 | Quartz Sand | 3 | Straight Steel Fiber | 234 | 6 | 0.15 | 2250 | [7 empty] | 151 | polycarboxylate based superplasticizer (SP) | 32 | Autoclave Curing | 210 |  | 2 MPa for 8hrs |  |  | 110 | 50 x 50 x50 | [6 empty] | 171
SF10 | 830 | Portland cement (CEM I 42,5) | 42.5 | 83 | 0 |  | 0 | 0 | 0 | 0 | 0 | 0 | 0 |  | 0 | 0 | 0 | 0 | 0 |  | 1219 | Quartz Sand | 3 | Straight Steel Fiber | 234 | 6 | 0.15 | 2250 | [7 empty] | 151 | polycarboxylate based superplasticizer (SP) | 38 | Autoclave Curing | 210 |  | 2 MPa for 8hrs |  |  | 112 | 50 x 50 x50 | [6 empty] | 204
SF20 | 830 | Portland cement (CEM I 42,5) | 42.5 | 166 | 0 |  | 0 | 0 | 0 | 0 | 0 | 0 | 0 |  | 0 | 0 | 0 | 0 | 0 |  | 1122 | Quartz Sand | 3 | Straight Steel Fiber | 234 | 6 | 0.15 | 2250 | [7 empty] | 151 | polycarboxylate based superplasticizer (SP) | 44 | Autoclave Curing | 210 |  | 2 MPa for 8hrs |  |  | 112 | 50 x 50 x50 | [6 empty] | 239
SF25 | 830 | Portland cement (CEM I 42,5) | 42.5 | 208 | 0 |  | 0 | 0 | 0 | 0 | 0 | 0 | 0 |  | 0 | 0 | 0 | 0 | 0 |  | 1074 | Quartz Sand | 3 | Straight Steel Fiber | 234 | 6 | 0.15 | 2250 | [7 empty] | 151 | polycarboxylate based superplasticizer (SP) | 50 | Autoclave Curing | 210 |  | 2 MPa for 8hrs |  |  | 115 | 50 x 50 x50 | [6 empty] | 249
SF30 | 830 | Portland cement (CEM I 42,5) | 42.5 | 249 | 0 |  | 0 | 0 | 0 | 0 | 0 | 0 | 0 |  | 0 | 0 | 0 | 0 | 0 |  | 1025 | Quartz Sand | 3 | Straight Steel Fiber | 234 | 6 | 0.15 | 2250 | [7 empty] | 151 | polycarboxylate based superplasticizer (SP) | 53 | Autoclave Curing | 210 |  | 2 MPa for 8hrs |  |  | 115 | 50 x 50 x50 | [6 empty] | 250
SF35 | 830 | Portland cement (CEM I 42,5) | 42.5 | 291 | 0 |  | 0 | 0 | 0 | 0 | 0 | 0 | 0 |  | 0 | 0 | 0 | 0 | 0 |  | 977 | Quartz Sand | 3 | Straight Steel Fiber | 234 | 6 | 0.15 | 2250 | [7 empty] | 151 | polycarboxylate based superplasticizer (SP) | 55 | Autoclave Curing | 210 |  | 2 MPa for 8hrs |  |  | 115 | 50 x 50 x50 | [6 empty] | 259
SF40 | 830 | Portland cement (CEM I 42,5) | 42.5 | 332 | 0 |  | 0 | 0 | 0 | 0 | 0 | 0 | 0 |  | 0 | 0 | 0 | 0 | 0 |  | 928 | Quartz Sand | 3 | Straight Steel Fiber | 234 | 6 | 0.15 | 2250 | [7 empty] | 151 | polycarboxylate based superplasticizer (SP) | 57 | Autoclave Curing | 210 |  | 2 MPa for 8hrs |  |  | 116 | 50 x 50 x50 | [6 empty] | 248
SF45 | 830 | Portland cement (CEM I 42,5) | 42.5 | 374 | 0 |  | 0 | 0 | 0 | 0 | 0 | 0 | 0 |  | 0 | 0 | 0 | 0 | 0 |  | 877 | Quartz Sand | 3 | Straight Steel Fiber | 234 | 6 | 0.15 | 2250 | [7 empty] | 151 | polycarboxylate based superplasticizer (SP) | 59 | Autoclave Curing | 210 |  | 2 MPa for 8hrs |  |  | 118 | 50 x 50 x50 | [6 empty] | 246
CTRL | 830 | Portland cement (CEM I 42,5) | 42.5 | 291 | 0 |  | 0 | 0 | 0 | 0 | 0 | 0 | 0 |  | 0 | 0 | 0 | 0 | 0 |  | 977 | Quartz Sand | 3 | Straight Steel Fiber | 234 | 6 | 0.15 | 2250 | [7 empty] | 151 | polycarboxylate based superplasticizer (SP) | 55 | Autoclave Curing | 210 |  | 2 MPa for 8hrs |  |  | 115 | 50 x 50 x50 | [6 empty] | 262
C10F10 | 664 | Portland cement (CEM I 42,5) | 42.5 | 291 | 83 | Class C | 0 | 0 | 0 | 0 | 0 | 83 | 0 |  | 0 | 0 | 0 | 0 | 0 |  | 940 | Quartz Sand | 3 | Straight Steel Fiber | 234 | 6 | 0.15 | 2250 | [7 empty] | 151 | polycarboxylate based superplasticizer (SP) | 58 | Autoclave Curing | 210 |  | 2 MPa for 8hrs |  |  | 115 | 50 x 50 x50 | [6 empty] | 262
C10F20 | 581 | Portland cement (CEM I 42,5) | 42.5 | 291 | 166 | Class C | 0 | 0 | 0 | 0 | 0 | 83 | 0 |  | 0 | 0 | 0 | 0 | 0 |  | 912 | Quartz Sand | 3 | Straight Steel Fiber | 234 | 6 | 0.15 | 2250 | [7 empty] | 151 | polycarboxylate based superplasticizer (SP) | 60 | Autoclave Curing | 210 |  | 2 MPa for 8hrs |  |  | 114 | 50 x 50 x50 | [6 empty] | 253
C10F30 | 498 | Portland cement (CEM I 42,5) | 42.5 | 291 | 249 | Class C | 0 | 0 | 0 | 0 | 0 | 83 | 0 |  | 0 | 0 | 0 | 0 | 0 |  | 883 | Quartz Sand | 3 | Straight Steel Fiber | 234 | 6 | 0.15 | 2250 | [7 empty] | 151 | polycarboxylate based superplasticizer (SP) | 62 | Autoclave Curing | 210 |  | 2 MPa for 8hrs |  |  | 114 | 50 x 50 x50 | [6 empty] | 234
C20F10 | 581 | Portland cement (CEM I 42,5) | 42.5 | 291 | 83 | Class C | 0 | 0 | 0 | 0 | 0 | 166 | 0 |  | 0 | 0 | 0 | 0 | 0 |  | 932 | Quartz Sand | 3 | Straight Steel Fiber | 234 | 6 | 0.15 | 2250 | [7 empty] | 151 | polycarboxylate based superplasticizer (SP) | 58 | Autoclave Curing | 210 |  | 2 MPa for 8hrs |  |  | 115 | 50 x 50 x50 | [6 empty] | 239
C20F20 | 498 | Portland cement (CEM I 42,5) | 42.5 | 291 | 166 | Class C | 0 | 0 | 0 | 0 | 0 | 166 | 0 |  | 0 | 0 | 0 | 0 | 0 |  | 904 | Quartz Sand | 3 | Straight Steel Fiber | 234 | 6 | 0.15 | 2250 | [7 empty] | 151 | polycarboxylate based superplasticizer (SP) | 60 | Autoclave Curing | 210 |  | 2 MPa for 8hrs |  |  | 115 | 50 x 50 x50 | [6 empty] | 240
C30F10 | 498 | Portland cement (CEM I 42,5) | 42.5 | 291 | 83 | Class C | 0 | 0 | 0 | 0 | 0 | 249 | 0 |  | 0 | 0 | 0 | 0 | 0 |  | 924 | Quartz Sand | 3 | Straight Steel Fiber | 234 | 6 | 0.15 | 2250 | [7 empty] | 151 | polycarboxylate based superplasticizer (SP) | 58 | Autoclave Curing | 210 |  | 2 MPa for 8hrs |  |  | 114 | 50 x 50 x50 | [6 empty] | 230
C30F30 | 332 | Portland cement (CEM I 42,5) | 42.5 | 291 | 249 | Class C | 0 | 0 | 0 | 0 | 0 | 249 | 0 |  | 0 | 0 | 0 | 0 | 0 |  | 867 | Quartz Sand | 3 | Straight Steel Fiber | 234 | 6 | 0.15 | 2250 | [7 empty] | 151 | polycarboxylate based superplasticizer (SP) | 62 | Autoclave Curing | 210 |  | 2 MPa for 8hrs |  |  | 114 | 50 x 50 x50 | [6 empty] | 189
CTRL | 830 | Portland cement (CEM I 42,5) | 42.5 | 291 | 0 |  | 0 | 0 | 0 | 0 | 0 | 0 | 0 |  | 0 | 0 | 0 | 0 | 0 |  | 977 | Quartz Sand | 3 | Straight Steel Fiber | 234 | 6 | 0.15 | 2250 | [7 empty] | 151 | polycarboxylate based superplasticizer (SP) | 55 | Autoclave Curing | 210 |  | 2 MPa for 8hrs |  |  | 115 | 50 x 50 x50 | [6 empty] | 270
G10F10 | 664 | Portland cement (CEM I 42,5) | 42.5 | 205 | 83 | Class C | 0 | 0 | 0 | 0 | 0 | 83 | 0 |  | 0 | 0 | 0 | 0 | 0 |  | 1041 | Quartz Sand | 3 | Straight Steel Fiber | 234 | 6 | 0.15 | 2250 | [7 empty] | 151 | polycarboxylate based superplasticizer (SP) | 35 | Autoclave Curing | 210 |  | 2 MPa for 8hrs |  |  | 115 | 50 x 50 x50 | [6 empty] | 281
G10F20 | 581 | Portland cement (CEM I 42,5) | 42.5 | 157 | 166 | Class C | 0 | 0 | 0 | 0 | 0 | 83 | 0 |  | 0 | 0 | 0 | 0 | 0 |  | 1066 | Quartz Sand | 3 | Straight Steel Fiber | 234 | 6 | 0.15 | 2250 | [7 empty] | 151 | polycarboxylate based superplasticizer (SP) | 34 | Autoclave Curing | 210 |  | 2 MPa for 8hrs |  |  | 113 | 50 x 50 x50 | [6 empty] | 250
G10F30 | 498 | Portland cement (CEM I 42,5) | 42.5 | 110 | 249 | Class C | 0 | 0 | 0 | 0 | 0 | 83 | 0 |  | 0 | 0 | 0 | 0 | 0 |  | 1094 | Quartz Sand | 3 | Straight Steel Fiber | 234 | 6 | 0.15 | 2250 | [7 empty] | 151 | polycarboxylate based superplasticizer (SP) | 33 | Autoclave Curing | 210 |  | 2 MPa for 8hrs |  |  | 113 | 50 x 50 x50 | [6 empty] | 224
G20F20 | 498 | Portland cement (CEM I 42,5) | 42.5 | 120 | 166 | Class C | 0 | 0 | 0 | 0 | 0 | 166 | 0 |  | 0 | 0 | 0 | 0 | 0 |  | 1102 | Quartz Sand | 3 | Straight Steel Fiber | 234 | 6 | 0.15 | 2250 | [7 empty] | 151 | polycarboxylate based superplasticizer (SP) | 38 | Autoclave Curing | 210 |  | 2 MPa for 8hrs |  |  | 115 | 50 x 50 x50 | [6 empty] | 214
F20 | 664 | Portland cement (CEM I 42,5) | 42.5 | 195 | 166 | Class C | 0 | 0 | 0 | 0 | 0 | 0 | 0 |  | 0 | 0 | 0 | 0 | 0 |  | 1030 | Quartz Sand | 3 | Straight Steel Fiber | 234 | 6 | 0.15 | 2250 | [7 empty] | 151 | polycarboxylate based superplasticizer (SP) | 38 | Autoclave Curing | 210 |  | 2 MPa for 8hrs |  |  | 114 | 50 x 50 x50 | [6 empty] | 268
G40 | 498 | Portland cement (CEM I 42,5) | 42.5 | 141 | 0 |  | 0 | 0 | 0 | 0 | 0 | 332 | 0 |  | 0 | 0 | 0 | 0 | 0 |  | 1119 | Quartz Sand | 3 | Straight Steel Fiber | 234 | 6 | 0.15 | 2250 | [7 empty] | 151 | polycarboxylate based superplasticizer (SP) | 35 | Autoclave Curing | 210 |  | 2 MPa for 8hrs |  |  | 117 | 50 x 50 x50 | [6 empty] | 232
B-S0 | 940 | Portland cement (CEM I 42,5) | 42.5 | 282 | 0 |  | 0 | 0 | 0 | 0 | 0 | 0 | 0 |  | 0 | 0 | 0 | 0 | 0 |  | 1180 | Bauxite | 3 | Straight Steel Fiber | 234 | 6 | 0.15 | 2250 | [7 empty] | 125 | polycarboxylate based superplasticizer (SP) | 55 | Standard Curing | 20 | [5 empty] | Cylinder 100 x 100 | ASTM C 116 and BS1881 |  |  | 183 |  |  | 200 |  | 219 | [9 empty] | 75 x 75 x 305 | ASTM C 116 and BS1881 |  |  | 28.2 |  |  | 15.102 | [15 empty] | Turkey | Mechanical properties of reactive powder concrete containing high volumes of ground granulated blast furnace slag https://doi.org/10.1016/j.cemconcomp.2010.07.005 | 2010 | Ref-66-Research
B-S20 | 752 | Portland cement (CEM I 42,5) | 42.5 | 282 | 0 |  | 0 | 0 | 0 | 0 | 0 | 188 | 0 |  | 0 | 0 | 0 | 0 | 0 |  | 1158 | Bauxite | 3 | Straight Steel Fiber | 234 | 6 | 0.15 | 2250 | [7 empty] | 125 | polycarboxylate based superplasticizer (SP) | 55 | Standard Curing | 20 | [5 empty] | Cylinder 100 x 100 | ASTM C 116 and BS1881 |  |  | 180 |  |  | 210 |  | 219 | [9 empty] | 75 x 75 x 305 | ASTM C 116 and BS1881 |  |  | 29.8 |  |  | 15.96
B-S40 | 564 | Portland cement (CEM I 42,5) | 42.5 | 282 | 0 |  | 0 | 0 | 0 | 0 | 0 | 376 | 0 |  | 0 | 0 | 0 | 0 | 0 |  | 1137 | Bauxite | 3 | Straight Steel Fiber | 234 | 6 | 0.15 | 2250 | [7 empty] | 125 | polycarboxylate based superplasticizer (SP) | 55 | Standard Curing | 20 | [5 empty] | Cylinder 100 x 100 | ASTM C 116 and BS1881 |  |  | 162 |  |  | 200 |  | 225 | [9 empty] | 75 x 75 x 305 | ASTM C 116 and BS1881 |  |  | 32.1 |  |  | 17.271
B-S60 | 376 | Portland cement (CEM I 42,5) | 42.5 | 282 | 0 |  | 0 | 0 | 0 | 0 | 0 | 564 | 0 |  | 0 | 0 | 0 | 0 | 0 |  | 1114 | Bauxite | 3 | Straight Steel Fiber | 234 | 6 | 0.15 | 2250 | [7 empty] | 125 | polycarboxylate based superplasticizer (SP) | 55 | Standard Curing | 20 | [5 empty] | Cylinder 100 x 100 | ASTM C 116 and BS1881 |  |  | 140 |  |  | 190 |  | 220 | [9 empty] | 75 x 75 x 305 | ASTM C 116 and BS1881 |  |  | 25.1 |  |  | 14.735
G-S0 | 940 | Portland cement (CEM I 42,5) | 42.5 | 282 | 0 |  | 0 | 0 | 0 | 0 | 0 | 0 | 0 |  | 0 | 0 | 0 | 0 | 0 |  | 1000 | Granite + Quartz Sand | 3 | Straight Steel Fiber | 234 | 6 | 0.15 | 2250 | [7 empty] | 125 | polycarboxylate based superplasticizer (SP) | 61 | Standard Curing | 20 | [5 empty] | Cylinder 100 x 100 | ASTM C 116 and BS1881 |  |  | 158 |  |  | 180 | [11 empty] | 75 x 75 x 305 | ASTM C 116 and BS1881 |  |  | 29.3 |  |  | 14.952
G-S20 | 752 | Portland cement (CEM I 42,5) | 42.5 | 226 | 0 |  | 0 | 0 | 0 | 0 | 0 | 188 | 0 |  | 0 | 0 | 0 | 0 | 0 |  | 1048 | Granite + Quartz Sand | 3 | Straight Steel Fiber | 234 | 6 | 0.15 | 2250 | [7 empty] | 125 | polycarboxylate based superplasticizer (SP) | 52 | Standard Curing | 20 | [5 empty] | Cylinder 100 x 100 | ASTM C 116 and BS1881 |  |  | 162 |  |  | 175 | [11 empty] | 75 x 75 x 305 | ASTM C 116 and BS1881 |  |  | 30 |  |  | 15.423
G-S40 | 564 | Portland cement (CEM I 42,5) | 42.5 | 169 | 0 |  | 0 | 0 | 0 | 0 | 0 | 376 | 0 |  | 0 | 0 | 0 | 0 | 0 |  | 1099 | Granite + Quartz Sand | 3 | Straight Steel Fiber | 234 | 6 | 0.15 | 2250 | [7 empty] | 125 | polycarboxylate based superplasticizer (SP) | 44 | Standard Curing | 20 | [5 empty] | Cylinder 100 x 100 | ASTM C 116 and BS1881 |  |  | 155 |  |  | 165 | [11 empty] | 75 x 75 x 305 | ASTM C 116 and BS1881 |  |  | 31.3 |  |  | 17.194
G-S60 | 376 | Portland cement (CEM I 42,5) | 42.5 | 113 | 0 |  | 0 | 0 | 0 | 0 | 0 | 564 | 0 |  | 0 | 0 | 0 | 0 | 0 |  | 1149 | Granite + Quartz Sand | 3 | Straight Steel Fiber | 234 | 6 | 0.15 | 2250 | [7 empty] | 125 | polycarboxylate based superplasticizer (SP) | 37 | Standard Curing | 20 | [5 empty] | Cylinder 100 x 100 | ASTM C 116 and BS1881 |  |  | 135 |  |  | 160 | [11 empty] | 75 x 75 x 305 | ASTM C 116 and BS1881 |  |  | 30.5 |  |  | 17.024
B-S0 | 940 | Portland cement (CEM I 42,5) | 42.5 | 282 | 0 |  | 0 | 0 | 0 | 0 | 0 | 0 | 0 |  | 0 | 0 | 0 | 0 | 0 |  | 1180 | Bauxite | 3 | Straight Steel Fiber | 234 | 6 | 0.15 | 2250 | [7 empty] | 125 | polycarboxylate based superplasticizer (SP) | 55 | Steam curing | 100 | [5 empty] | Cylinder 100 x 100 | ASTM C 116 and BS1881 | [5 empty] | 270 | [11 empty] | 75 x 75 x 305 | ASTM C 116 and BS1881 |  |  | 25.6 |  |  | 14.002
B-S20 | 752 | Portland cement (CEM I 42,5) | 42.5 | 282 | 0 |  | 0 | 0 | 0 | 0 | 0 | 188 | 0 |  | 0 | 0 | 0 | 0 | 0 |  | 1158 | Bauxite | 3 | Straight Steel Fiber | 234 | 6 | 0.15 | 2250 | [7 empty] | 125 | polycarboxylate based superplasticizer (SP) | 55 | Steam curing | 100 | [5 empty] | Cylinder 100 x 100 | ASTM C 116 and BS1881 | [5 empty] | 275 | [11 empty] | 75 x 75 x 305 | ASTM C 116 and BS1881 |  |  | 27.2 |  |  | 14.896
B-S40 | 564 | Portland cement (CEM I 42,5) | 42.5 | 282 | 0 |  | 0 | 0 | 0 | 0 | 0 | 376 | 0 |  | 0 | 0 | 0 | 0 | 0 |  | 1137 | Bauxite | 3 | Straight Steel Fiber | 234 | 6 | 0.15 | 2250 | [7 empty] | 125 | polycarboxylate based superplasticizer (SP) | 55 | Steam curing | 100 | [5 empty] | Cylinder 100 x 100 | ASTM C 116 and BS1881 | [5 empty] | 268 | [11 empty] | 75 x 75 x 305 | ASTM C 116 and BS1881 |  |  | 28.2 |  |  | 13.332
B-S60 | 376 | Portland cement (CEM I 42,5) | 42.5 | 282 | 0 |  | 0 | 0 | 0 | 0 | 0 | 564 | 0 |  | 0 | 0 | 0 | 0 | 0 |  | 1114 | Bauxite | 3 | Straight Steel Fiber | 234 | 6 | 0.15 | 2250 | [7 empty] | 125 | polycarboxylate based superplasticizer (SP) | 55 | Steam curing | 100 | [5 empty] | Cylinder 100 x 100 | ASTM C 116 and BS1881 | [5 empty] | 248 | [11 empty] | 75 x 75 x 305 | ASTM C 116 and BS1881 |  |  | 26.4 |  |  | 12.732
G-S0 | 940 | Portland cement (CEM I 42,5) | 42.5 | 282 | 0 |  | 0 | 0 | 0 | 0 | 0 | 0 | 0 |  | 0 | 0 | 0 | 0 | 0 |  | 1000 | Granite + Quartz Sand | 3 | Straight Steel Fiber | 234 | 6 | 0.15 | 2250 | [7 empty] | 125 | polycarboxylate based superplasticizer (SP) | 61 | Steam curing | 100 | [5 empty] | Cylinder 100 x 100 | ASTM C 116 and BS1881 | [5 empty] | 198 | [11 empty] | 75 x 75 x 305 | ASTM C 116 and BS1881 |  |  | 26.7 |  |  | 14.679
G-S20 | 752 | Portland cement (CEM I 42,5) | 42.5 | 226 | 0 |  | 0 | 0 | 0 | 0 | 0 | 188 | 0 |  | 0 | 0 | 0 | 0 | 0 |  | 1048 | Granite + Quartz Sand | 3 | Straight Steel Fiber | 234 | 6 | 0.15 | 2250 | [7 empty] | 125 | polycarboxylate based superplasticizer (SP) | 52 | Steam curing | 100 | [5 empty] | Cylinder 100 x 100 | ASTM C 116 and BS1881 | [5 empty] | 205 | [11 empty] | 75 x 75 x 305 | ASTM C 116 and BS1881 |  |  | 28 |  |  | 16.532
G-S40 | 564 | Portland cement (CEM I 42,5) | 42.5 | 169 | 0 |  | 0 | 0 | 0 | 0 | 0 | 376 | 0 |  | 0 | 0 | 0 | 0 | 0 |  | 1099 | Granite + Quartz Sand | 3 | Straight Steel Fiber | 234 | 6 | 0.15 | 2250 | [7 empty] | 125 | polycarboxylate based superplasticizer (SP) | 44 | Steam curing | 100 | [5 empty] | Cylinder 100 x 100 | ASTM C 116 and BS1881 | [5 empty] | 186 | [11 empty] | 75 x 75 x 305 | ASTM C 116 and BS1881 |  |  | 29.7 |  |  | 17.686
G-S60 | 376 | Portland cement (CEM I 42,5) | 42.5 | 113 | 0 |  | 0 | 0 | 0 | 0 | 0 | 564 | 0 |  | 0 | 0 | 0 | 0 | 0 |  | 1149 | Granite + Quartz Sand | 3 | Straight Steel Fiber | 234 | 6 | 0.15 | 2250 | [7 empty] | 125 | polycarboxylate based superplasticizer (SP) | 37 | Steam curing | 100 | [5 empty] | Cylinder 100 x 100 | ASTM C 116 and BS1881 | [5 empty] | 174 | [11 empty] | 75 x 75 x 305 | ASTM C 116 and BS1881 |  |  | 27.8 |  |  | 17.066
B-S0 | 940 | Portland cement (CEM I 42,5) | 42.5 | 282 | 0 |  | 0 | 0 | 0 | 0 | 0 | 0 | 0 |  | 0 | 0 | 0 | 0 | 0 |  | 1180 | Bauxite | 3 | Straight Steel Fiber | 234 | 6 | 0.15 | 2250 | [7 empty] | 125 | polycarboxylate based superplasticizer (SP) | 55 | Autoclave curing | 210 |  | 2 MPa for 8hrs |  |  |  | Cylinder 100 x 100 | ASTM C 116 and BS1881 | [5 empty] | 285 | [11 empty] | 75 x 75 x 305 | ASTM C 116 and BS1881 |  |  | 27.5 |  |  | 14.601
B-S20 | 752 | Portland cement (CEM I 42,5) | 42.5 | 282 | 0 |  | 0 | 0 | 0 | 0 | 0 | 188 | 0 |  | 0 | 0 | 0 | 0 | 0 |  | 1158 | Bauxite | 3 | Straight Steel Fiber | 234 | 6 | 0.15 | 2250 | [7 empty] | 125 | polycarboxylate based superplasticizer (SP) | 55 | Autoclave curing | 210 |  | 2 MPa for 8hrs |  |  |  | Cylinder 100 x 100 | ASTM C 116 and BS1881 | [5 empty] | 298 | [11 empty] | 75 x 75 x 305 | ASTM C 116 and BS1881 |  |  | 32.4 |  |  | 17.219
B-S40 | 564 | Portland cement (CEM I 42,5) | 42.5 | 282 | 0 |  | 0 | 0 | 0 | 0 | 0 | 376 | 0 |  | 0 | 0 | 0 | 0 | 0 |  | 1137 | Bauxite | 3 | Straight Steel Fiber | 234 | 6 | 0.15 | 2250 | [7 empty] | 125 | polycarboxylate based superplasticizer (SP) | 55 | Autoclave curing | 210 |  | 2 MPa for 8hrs |  |  |  | Cylinder 100 x 100 | ASTM C 116 and BS1881 | [5 empty] | 278 | [11 empty] | 75 x 75 x 305 | ASTM C 116 and BS1881 |  |  | 33.1 |  |  | 17.875
B-S60 | 376 | Portland cement (CEM I 42,5) | 42.5 | 282 | 0 |  | 0 | 0 | 0 | 0 | 0 | 564 | 0 |  | 0 | 0 | 0 | 0 | 0 |  | 1114 | Bauxite | 3 | Straight Steel Fiber | 234 | 6 | 0.15 | 2250 | [7 empty] | 125 | polycarboxylate based superplasticizer (SP) | 55 | Autoclave curing | 210 |  | 2 MPa for 8hrs |  |  |  | Cylinder 100 x 100 | ASTM C 116 and BS1881 | [5 empty] | 250 | [11 empty] | 75 x 75 x 305 | ASTM C 116 and BS1881 |  |  | 30.7 |  |  | 16.57
G-S0 | 940 | Portland cement (CEM I 42,5) | 42.5 | 282 | 0 |  | 0 | 0 | 0 | 0 | 0 | 0 | 0 |  | 0 | 0 | 0 | 0 | 0 |  | 1000 | Granite + Quartz Sand | 3 | Straight Steel Fiber | 234 | 6 | 0.15 | 2250 | [7 empty] | 125 | polycarboxylate based superplasticizer (SP) | 61 | Autoclave curing | 210 |  | 2 MPa for 8hrs |  |  |  | Cylinder 100 x 100 | ASTM C 116 and BS1881 | [5 empty] | 219 | [11 empty] | 75 x 75 x 305 | ASTM C 116 and BS1881 |  |  | 29.6 |  |  | 15.287
G-S20 | 752 | Portland cement (CEM I 42,5) | 42.5 | 226 | 0 |  | 0 | 0 | 0 | 0 | 0 | 188 | 0 |  | 0 | 0 | 0 | 0 | 0 |  | 1048 | Granite + Quartz Sand | 3 | Straight Steel Fiber | 234 | 6 | 0.15 | 2250 | [7 empty] | 125 | polycarboxylate based superplasticizer (SP) | 52 | Autoclave curing | 210 |  | 2 MPa for 8hrs |  |  |  | Cylinder 100 x 100 | ASTM C 116 and BS1881 | [5 empty] | 245 | [11 empty] | 75 x 75 x 305 | ASTM C 116 and BS1881 |  |  | 33.3 |  |  | 20.094
G-S40 | 564 | Portland cement (CEM I 42,5) | 42.5 | 169 | 0 |  | 0 | 0 | 0 | 0 | 0 | 376 | 0 |  | 0 | 0 | 0 | 0 | 0 |  | 1099 | Granite + Quartz Sand | 3 | Straight Steel Fiber | 234 | 6 | 0.15 | 2250 | [7 empty] | 125 | polycarboxylate based superplasticizer (SP) | 44 | Autoclave curing | 210 |  | 2 MPa for 8hrs |  |  |  | Cylinder 100 x 100 | ASTM C 116 and BS1881 | [5 empty] | 228 | [11 empty] | 75 x 75 x 305 | ASTM C 116 and BS1881 |  |  | 30.8 |  |  | 18.804
G-S60 | 376 | Portland cement (CEM I 42,5) | 42.5 | 113 | 0 |  | 0 | 0 | 0 | 0 | 0 | 564 | 0 |  | 0 | 0 | 0 | 0 | 0 |  | 1149 | Granite + Quartz Sand | 3 | Straight Steel Fiber | 234 | 6 | 0.15 | 2250 | [7 empty] | 125 | polycarboxylate based superplasticizer (SP) | 37 | Autoclave curing | 210 |  | 2 MPa for 8hrs |  |  |  | Cylinder 100 x 100 | ASTM C 116 and BS1881 | [5 empty] | 195 | [11 empty] | 75 x 75 x 305 | ASTM C 116 and BS1881 |  |  | 28.5 |  |  | 16.866
W-25 | 851.0638 | White cement |  | 212.766 | 0 |  | 0 | 0 | 212.766 | 0 | 0 | 0 | 0 |  | 0 | 0 | 0 | 0 | 0 |  | 1123.404 | Silica Sand | 1 | Straight Steel Fiber | 117 | 19 | 0.2 | 1965 | [7 empty] | 187.234 | Advacast 575 high range water reducer | 12.76596 | Standard Curing | 20 | [5 empty] | 50x 50 x 50 | FHWA-HRT-06–103 | [5 empty] | 195 | [19 empty] | ASTM C457 |  | 5.8 | [6 empty] | RILEM TC 176-IDC | 98.8 | ASTM C1202-12 | 89 |  |  | USA | Effects of silica powder and cement type on durability of ultra high performance concrete (UHPC) https://doi.org/10.1016/j.cemconcomp.2015.11.005 | 2015 | Ref-67-Research
W-15 | 851.0638 | White cement |  | 212.766 | 0 |  | 0 | 0 | 127.6596 | 0 | 0 | 0 | 0 |  | 0 | 0 | 0 | 0 | 0 |  | 1217.021 | Silica Sand | 1 | Straight Steel Fiber | 117 | 19 | 0.2 | 1965 | [7 empty] | 187.234 | Advacast 575 high range water reducer | 12.76596 | Standard Curing | 20 | [5 empty] | 50 x 50 x 50 | FHWA-HRT-06–103 | [5 empty] | 188.8 | [19 empty] | ASTM C457 |  | 7.9 | [6 empty] | RILEM TC 176-IDC | 20.7 | ASTM C1202-12 | 295
W-00 | 851.0638 | White cement |  | 212.766 | 0 |  | 0 | 0 | 0 | 0 | 0 | 0 | 0 |  | 0 | 0 | 0 | 0 | 0 |  | 1336.17 | Silica Sand | 1 | Straight Steel Fiber | 117 | 19 | 0.2 | 1965 | [7 empty] | 187.234 | Advacast 575 high range water reducer | 12.76596 | Standard Curing | 20 | [5 empty] | 50 x 50 x 50 | FHWA-HRT-06–103 | [5 empty] | 173.6 | [19 empty] | ASTM C457 |  | 6.6 | [6 empty] | RILEM TC 176-IDC | 17.7 | ASTM C1202-12 | 637
V-25 | 851.0638 | Portland type V |  | 212.766 | 0 |  | 0 | 0 | 212.766 | 0 | 0 | 0 | 0 |  | 0 | 0 | 0 | 0 | 0 |  | 1114.894 | Silica Sand | 1 | Straight Steel Fiber | 117 | 19 | 0.2 | 1965 | [7 empty] | 187.234 | Advacast 575 high range water reducer | 12.76596 | Standard Curing | 20 | [5 empty] | 50 x 50 x 50 | FHWA-HRT-06–103 | [5 empty] | 174.3 | [19 empty] | ASTM C457 |  | 6.1 | [6 empty] | RILEM TC 176-IDC | 18.2 | ASTM C1202-12 | 939.5
V-15 | 851.0638 | Portland type V |  | 212.766 | 0 |  | 0 | 0 | 127.6596 | 0 | 0 | 0 | 0 |  | 0 | 0 | 0 | 0 | 0 |  | 1208.511 | Silica Sand | 1 | Straight Steel Fiber | 117 | 19 | 0.2 | 1965 | [7 empty] | 187.234 | Advacast 575 high range water reducer | 12.76596 | Standard Curing | 20 | [5 empty] | 50 x 50 x 50 | FHWA-HRT-06–103 | [5 empty] | 187.4 | [19 empty] | ASTM C457 |  | 6.5 | [6 empty] | RILEM TC 176-IDC | 18 | ASTM C1202-12 | 488.5
V-00 | 851.0638 | Portland type V |  | 212.766 | 0 |  | 0 | 0 | 0 | 0 | 0 | 0 | 0 |  | 0 | 0 | 0 | 0 | 0 |  | 1336.17 | Silica Sand | 1 | Straight Steel Fiber | 117 | 19 | 0.2 | 1965 | [7 empty] | 187.234 | Advacast 575 high range water reducer | 12.76596 | Standard Curing | 20 | [5 empty] | 50 x 50 x 50 | FHWA-HRT-06–103 | [5 empty] | 177.8 | [19 empty] | ASTM C457 |  | 4.5 | [6 empty] | RILEM TC 176-IDC | 42.2 | ASTM C1202-12 | 57
IG-25 | 851.0638 | Type I/GGBS cement |  | 212.766 | 0 |  | 0 | 0 | 212.766 | 0 | 0 | 0 | 0 |  | 0 | 0 | 0 | 0 | 0 |  | 1123.404 | Silica Sand | 1 | Straight Steel Fiber | 117 | 19 | 0.2 | 1965 | [7 empty] | 187.234 | Advacast 575 high range water reducer | 12.76596 | Standard Curing | 20 | [5 empty] | 50 x 50 x 50 | FHWA-HRT-06–103 | [5 empty] | 172.9 | [19 empty] | ASTM C457 |  | 5.7 | [6 empty] | RILEM TC 176-IDC | 20.5 | ASTM C1202-12 | 137.5
IG-15 | 851.0638 | Type I/GGBS cement |  | 212.766 | 0 |  | 0 | 0 | 127.6596 | 0 | 0 | 0 | 0 |  | 0 | 0 | 0 | 0 | 0 |  | 1208.511 | Silica Sand | 1 | Straight Steel Fiber | 117 | 19 | 0.2 | 1965 | [7 empty] | 187.234 | Advacast 575 high range water reducer | 12.76596 | Standard Curing | 20 | [5 empty] | 50 x 50 x 50 | FHWA-HRT-06–103 | [5 empty] | 181.2 | [19 empty] | ASTM C457 |  | 4.8 | [6 empty] | RILEM TC 176-IDC | 24.2 | ASTM C1202-12 | 229
IG-00 | 851.0638 | Type I/GGBS cement |  | 212.766 | 0 |  | 0 | 0 | 0 | 0 | 0 | 0 | 0 |  | 0 | 0 | 0 | 0 | 0 |  | 1336.17 | Silica Sand | 1 | Straight Steel Fiber | 117 | 19 | 0.2 | 1965 | [7 empty] | 187.234 | Advacast 575 high range water reducer | 12.76596 | Standard Curing | 20 | [5 empty] | 50 x 50 x 50 | FHWA-HRT-06–103 | [5 empty] | 190.9 | [19 empty] | ASTM C457 |  | 5.8 | [6 empty] | RILEM TC 176-IDC | 44.7 | ASTM C1202-12 | 137.5
UHPC with silica fume | 691 | Cement used is a Portland cement CEM I 52.5 N | 52.5 | 172 | 0 |  | 0 | 276 | 0 | 0 | 0 | 0 | 0 |  | 0 | 0 | 0 | 0 | 0 |  | 759 | Silica sand | 0.3 | Steel Fiber | 138 | 13 | 0.16 | [8 empty] | 187.3 | High water reducer superplasticizer containing acrylic copolymer | 22 | Standard Curing | 20 | [5 empty] | Cylinder 110 x 220 | [6 empty] | 155 | [11 empty] | 40 x 40 x 160 |  |  |  | 29 |  |  |  | CEMBUREAU |  |  | 6.1 | [11 empty] | Algeria | Durability of the Ultra High Performances Concrete containing metakaolin https://doi.org/10.1016/j.conbuildmat.2016.02.169 | 2016 | Ref-68-Research
UHPC with metakaolin | 691 | Cement used is a Portland cement CEM I 52.5 N | 52.5 | 0 | 0 |  | 0 | 276 | 0 | 0 | 172 | 0 | 0 |  | 0 | 0 | 0 | 0 | 0 |  | 759 | Silica sand | 0.3 | Steel Fiber | 138 | 13 | 0.16 | [8 empty] | 187.3 | High water reducer superplasticizer containing acrylic copolymer | 22 | Standard Curing | 20 | [5 empty] | Cylinder 110 x 220 | [6 empty] | 146 | [11 empty] | 40 x 40 x 160 |  |  |  | 30 |  |  |  | CEMBUREAU |  |  | 7.1
Reference | 807 | High sulfate-resistant cement (Type HS cement) |  | 225 | 0 |  | 0 | 243 | 0 | 0 | 0 | 0 | 0 |  | 0 | 0 | 0 | 0 | 0 |  | 972 | Quartz Sand | [13 empty] | 196 | polycarboxylate (PCE)-based high range water-reducing admixture (HRWRA) | 13 | Standard Curing | 20 | 100 |  | ASTM C 1437 |  | 190 | 50 x 50 x 50 | ASTM C 109 | 55 |  | 110 |  |  | 165 | 170 | 175 | [17 empty] | ASTM C 185 |  | 3.8 | [12 empty] | Canada | Using glass sand as an alternative for quartz sand in UHPC https://doi.org/10.1016/j.conbuildmat.2017.03.187 | 2016 | Ref-69-Research
0QS/100GS-350 | 794 | High sulfate-resistant cement (Type HS cement) |  | 221 | 0 |  | 0 | 238 | 0 | 0 | 0 | 0 | 0 |  | 0 | 0 | 0 | 0 | 953 | Glass Sand | 0 |  | 0.35 | [12 empty] | 192 | polycarboxylate (PCE)-based high range water-reducing admixture (HRWRA) | 13 | Standard Curing | 20 | 100 |  | ASTM C 1437 |  | 175 | 50 x 50 x 50 | ASTM C 109 | [5 empty] | 130 |  | 140 | [17 empty] | ASTM C 185 |  | 5.5
0QS/100GS-275 | 794 | High sulfate-resistant cement (Type HS cement) |  | 221 | 0 |  | 0 | 238 | 0 | 0 | 0 | 0 | 0 |  | 0 | 0 | 0 | 0 | 953 | Glass Sand | 0 |  | 0.275 | [12 empty] | 192 | polycarboxylate (PCE)-based high range water-reducing admixture (HRWRA) | 13 | Standard Curing | 20 | 100 |  | ASTM C 1437 |  | 210 | 50 x 50 x 50 | ASTM C 109 | [5 empty] | 145 |  | 165 | [17 empty] | ASTM C 185 |  | 4.6
0QS/100GS-225 | 794 | High sulfate-resistant cement (Type HS cement) |  | 221 | 0 |  | 0 | 238 | 0 | 0 | 0 | 0 | 0 |  | 0 | 0 | 0 | 0 | 953 | Glass Sand | 0 |  | 0.225 | [12 empty] | 192 | polycarboxylate (PCE)-based high range water-reducing admixture (HRWRA) | 13 | Standard Curing | 20 | 100 |  | ASTM C 1437 |  | 170 | 50 x 50 x 50 | ASTM C 109 | [5 empty] | 135 |  | 145 | [17 empty] | ASTM C 185 |  | 5.2
50QS/50GS | 802 | High sulfate-resistant cement (Type HS cement) |  | 223 | 0 |  | 0 | 241 | 0 | 0 | 0 | 0 | 0 |  | 0 | 0 | 0 | 0 | 481 | glass Sand | 481 | Quartz Sand | [13 empty] | 194 | polycarboxylate (PCE)-based high range water-reducing admixture (HRWRA) | 13 | Standard Curing | 20 | 100 |  | ASTM C 1437 |  | 200 | 50 x 50 x 50 | ASTM C 109 | 50 |  | 105 |  |  | 150 | 165 | [18 empty] | ASTM C 185 |  | 4.3
0QS/100GS | 794 | High sulfate-resistant cement (Type HS cement) |  | 221 | 0 |  | 0 | 238 | 0 | 0 | 0 | 0 | 0 |  | 0 | 0 | 0 | 0 | 953 | Glass Sand | 0 |  | 0.225 | [12 empty] | 192 | polycarboxylate (PCE)-based high range water-reducing admixture (HRWRA) | 13 | Standard Curing | 20 | 100 |  | ASTM C 1437 |  | 210 | 50 x 50 x 50 | ASTM C 109 | 45 |  | 100 |  |  | 135 | 160 | [18 empty] | ASTM C 185 |  | 4.6
Reference | 807 | High sulfate-resistant cement (Type HS cement) |  | 225 | 0 |  | 0 | 243 | 0 | 0 | 0 | 0 | 0 |  | 0 | 0 | 0 | 0 | 0 |  | 972 | Quartz Sand | [13 empty] | 196 | polycarboxylate (PCE)-based high range water-reducing admixture (HRWRA) | 13 | steam hot curing | 90 | 100 |  |  |  |  | 50 x 50 x 50 | ASTM C 109 | [5 empty] | 205
0QS/100GS-350 | 794 | High sulfate-resistant cement (Type HS cement) |  | 221 | 0 |  | 0 | 238 | 0 | 0 | 0 | 0 | 0 |  | 0 | 0 | 0 | 0 | 953 | Glass Sand | 0 |  | 0.35 | [12 empty] | 192 | polycarboxylate (PCE)-based high range water-reducing admixture (HRWRA) | 13 | steam hot curing | 90 | 100 |  |  |  |  | 50 x 50 x 50 | ASTM C 109 | [5 empty] | 158
0QS/100GS-275 | 794 | High sulfate-resistant cement (Type HS cement) |  | 221 | 0 |  | 0 | 238 | 0 | 0 | 0 | 0 | 0 |  | 0 | 0 | 0 | 0 | 953 | Glass Sand | 0 |  | 0.275 | [12 empty] | 192 | polycarboxylate (PCE)-based high range water-reducing admixture (HRWRA) | 13 | steam hot curing | 90 | 100 |  |  |  |  | 50 x 50 x 50 | ASTM C 109 | [5 empty] | 185
0QS/100GS-225 | 794 | High sulfate-resistant cement (Type HS cement) |  | 221 | 0 |  | 0 | 238 | 0 | 0 | 0 | 0 | 0 |  | 0 | 0 | 0 | 0 | 953 | Glass Sand | 0 |  | 0.225 | [12 empty] | 192 | polycarboxylate (PCE)-based high range water-reducing admixture (HRWRA) | 13 | steam hot curing | 90 | 100 |  |  |  |  | 50 x 50 x 50 | ASTM C 109 | [5 empty] | 168
50QS/50GS | 802 | High sulfate-resistant cement (Type HS cement) |  | 223 | 0 |  | 0 | 241 | 0 | 0 | 0 | 0 | 0 |  | 0 | 0 | 0 | 0 | 481 | glass Sand | 481 | Quartz Sand | [13 empty] | 194 | polycarboxylate (PCE)-based high range water-reducing admixture (HRWRA) | 13 | steam hot curing | 90 | 100 |  |  |  |  | 50 x 50 x 50 | ASTM C 109 | [5 empty] | 195
0QS/100GS | 794 | High sulfate-resistant cement (Type HS cement) |  | 221 | 0 |  | 0 | 238 | 0 | 0 | 0 | 0 | 0 |  | 0 | 0 | 0 | 0 | 953 | Glass Sand | 0 |  | 0.225 | [12 empty] | 192 | polycarboxylate (PCE)-based high range water-reducing admixture (HRWRA) | 13 | steam hot curing | 90 | 100 |  |  |  |  | 50 x 50 x 50 | ASTM C 109 | [5 empty] | 185
A0 | 856.5 | Ordinary Portland Cement (OPC) CEM I 42.5 | 42.5 | 214.1 | 0 |  | 0 | 0 | 0 | 0 | 0 | 0 | 0 |  | 0 | 0 | 0 | 0 | 0 |  | 1177.5 | quartz sand | 0.8 | Steel fibres | 120 | 13 | 0.2 | [8 empty] | 184 | polycsarboxylic-acid-based superplasticizer (SP) | 19.7 | Standard Curing | 20 |  |  | GB/T2419-2005 of China standard |  | 220 | 40 x 40 x 160 | [6 empty] | 155 | [34 empty] | China | Development of an eco-friendly ultra-high performance concrete based on waste basalt powder for Sichuan-Tibet Railway https://doi.org/10.1016/j.jclepro.2021.127775 | 2021 | Ref-70-Research
A1-BP1 | 695.9 | Ordinary Portland Cement (OPC) CEM I 42.5 | 42.5 | 214.1 | 0 |  | 0 | 0 | 0 | 0 | 0 | 0 | 0 |  | 0 | 0 | 0 | 0 | 160.6 | Balast Powder | 1177.5 | quartz sand | 0.8 | Steel fibres | 120 | 13 | 0.2 | [8 empty] | 184 | polycsarboxylic-acid-based superplasticizer (SP) | 20.9 | Standard Curing | 20 |  |  | GB/T2419-2005 of China standard |  | 220 | 40 x 40 x 160 | [6 empty] | 139
A1-BP2 | 695.9 | Ordinary Portland Cement (OPC) CEM I 42.5 | 42.5 | 214.1 | 0 |  | 0 | 0 | 0 | 0 | 0 | 0 | 0 |  | 0 | 0 | 0 | 0 | 160.6 | Balast Powder | 1177.5 | quartz sand | 0.8 | Steel fibres | 120 | 13 | 0.2 | [8 empty] | 184 | polycsarboxylic-acid-based superplasticizer (SP) | 22.2 | Standard Curing | 20 |  |  | GB/T2419-2005 of China standard |  | 220 | 40 x 40 x 160 | [6 empty] | 149
A1-BP3 | 695.9 | Ordinary Portland Cement (OPC) CEM I 42.5 | 42.5 | 214.1 | 0 |  | 0 | 0 | 0 | 0 | 0 | 0 | 0 |  | 0 | 0 | 0 | 0 | 160.6 | Balast Powder | 1177.5 | quartz sand | 0.8 | Steel fibres | 120 | 13 | 0.2 | [8 empty] | 184 | polycsarboxylic-acid-based superplasticizer (SP) | 23.3 | Standard Curing | 20 |  |  | GB/T2419-2005 of China standard |  | 220 | 40 x 40 x 160 | [6 empty] | 150
A2-BP1 | 535.3 | Ordinary Portland Cement (OPC) CEM I 42.5 | 42.5 | 214.1 | 0 |  | 0 | 0 | 0 | 0 | 0 | 0 | 0 |  | 0 | 0 | 0 | 0 | 321.2 | Balast Powder | 1177.5 | quartz sand | 0.8 | Steel fibres | 120 | 13 | 0.2 | [8 empty] | 184 | polycsarboxylic-acid-based superplasticizer (SP) | 22.5 | Standard Curing | 20 |  |  | GB/T2419-2005 of China standard |  | 220 | 40 x 40 x 160 | [6 empty] | 132
A2-BP2 | 535.3 | Ordinary Portland Cement (OPC) CEM I 42.5 | 42.5 | 214.1 | 0 |  | 0 | 0 | 0 | 0 | 0 | 0 | 0 |  | 0 | 0 | 0 | 0 | 321.2 | Balast Powder | 1177.5 | quartz sand | 0.8 | Steel fibres | 120 | 13 | 0.2 | [8 empty] | 184 | polycsarboxylic-acid-based superplasticizer (SP) | 23.9 | Standard Curing | 20 |  |  | GB/T2419-2005 of China standard |  | 220 | 40 x 40 x 160 | [6 empty] | 134
A2-BP3 | 535.3 | Ordinary Portland Cement (OPC) CEM I 42.5 | 42.5 | 214.1 | 0 |  | 0 | 0 | 0 | 0 | 0 | 0 | 0 |  | 0 | 0 | 0 | 0 | 321.2 | Balast Powder | 1177.5 | quartz sand | 0.8 | Steel fibres | 120 | 13 | 0.2 | [8 empty] | 184 | polycsarboxylic-acid-based superplasticizer (SP) | 24.5 | Standard Curing | 20 |  |  | GB/T2419-2005 of China standard |  | 220 | 40 x 40 x 160 | [6 empty] | 138
A3-BP1 | 374.7 | Ordinary Portland Cement (OPC) CEM I 42.5 | 42.5 | 214.1 | 0 |  | 0 | 0 | 0 | 0 | 0 | 0 | 0 |  | 0 | 0 | 0 | 0 | 481.8 | Balast Powder | 1177.5 | quartz sand | 0.8 | Steel fibres | 120 | 13 | 0.2 | [8 empty] | 184 | polycsarboxylic-acid-based superplasticizer (SP) | 23.1 | Standard Curing | 20 |  |  | GB/T2419-2005 of China standard |  | 220 | 40 x 40 x 160 | [6 empty] | 115
A3-BP2 | 374.7 | Ordinary Portland Cement (OPC) CEM I 42.5 | 42.5 | 214.1 | 0 |  | 0 | 0 | 0 | 0 | 0 | 0 | 0 |  | 0 | 0 | 0 | 0 | 481.8 | Balast Powder | 1177.5 | quartz sand | 0.8 | Steel fibres | 120 | 13 | 0.2 | [8 empty] | 184 | polycsarboxylic-acid-based superplasticizer (SP) | 24.3 | Standard Curing | 20 |  |  | GB/T2419-2005 of China standard |  | 220 | 40 x 40 x 160 | [6 empty] | 121
A3-BP3 | 374.7 | Ordinary Portland Cement (OPC) CEM I 42.5 | 42.5 | 214.1 | 0 |  | 0 | 0 | 0 | 0 | 0 | 0 | 0 |  | 0 | 0 | 0 | 0 | 481.8 | Balast Powder | 1177.5 | quartz sand | 0.8 | Steel fibres | 120 | 13 | 0.2 | [8 empty] | 184 | polycsarboxylic-acid-based superplasticizer (SP) | 25.5 | Standard Curing | 20 |  |  | GB/T2419-2005 of China standard |  | 220 | 40 x 40 x 160 | [6 empty] | 121
A0 | 856.5 | Ordinary Portland Cement (OPC) CEM I 42.5 | 42.5 | 214.1 | 0 |  | 0 | 0 | 0 | 0 | 0 | 0 | 0 |  | 0 | 0 | 0 | 0 | 0 |  | 1177.5 | quartz sand | 0.8 | Steel fibres | 120 | 13 | 0.2 | [8 empty] | 184 | polycsarboxylic-acid-based superplasticizer (SP) | 19.7 | Steam Curing | 80 |  |  | GB/T2419-2005 of China standard |  | 220 | 40 x 40 x 160 | [6 empty] | 166
A1-BP1 | 695.9 | Ordinary Portland Cement (OPC) CEM I 42.5 | 42.5 | 214.1 | 0 |  | 0 | 0 | 0 | 0 | 0 | 0 | 0 |  | 0 | 0 | 0 | 0 | 160.6 | Balast Powder | 1177.5 | quartz sand | 0.8 | Steel fibres | 120 | 13 | 0.2 | [8 empty] | 184 | polycsarboxylic-acid-based superplasticizer (SP) | 20.9 | Steam Curing | 80 |  |  | GB/T2419-2005 of China standard |  | 220 | 40 x 40 x 160 | [6 empty] | 184
A1-BP2 | 695.9 | Ordinary Portland Cement (OPC) CEM I 42.5 | 42.5 | 214.1 | 0 |  | 0 | 0 | 0 | 0 | 0 | 0 | 0 |  | 0 | 0 | 0 | 0 | 160.6 | Balast Powder | 1177.5 | quartz sand | 0.8 | Steel fibres | 120 | 13 | 0.2 | [8 empty] | 184 | polycsarboxylic-acid-based superplasticizer (SP) | 22.2 | Steam Curing | 80 |  |  | GB/T2419-2005 of China standard |  | 220 | 40 x 40 x 160 | [6 empty] | 198
A1-BP3 | 695.9 | Ordinary Portland Cement (OPC) CEM I 42.5 | 42.5 | 214.1 | 0 |  | 0 | 0 | 0 | 0 | 0 | 0 | 0 |  | 0 | 0 | 0 | 0 | 160.6 | Balast Powder | 1177.5 | quartz sand | 0.8 | Steel fibres | 120 | 13 | 0.2 | [8 empty] | 184 | polycsarboxylic-acid-based superplasticizer (SP) | 23.3 | Steam Curing | 80 |  |  | GB/T2419-2005 of China standard |  | 220 | 40 x 40 x 160 | [6 empty] | 199
A2-BP1 | 535.3 | Ordinary Portland Cement (OPC) CEM I 42.5 | 42.5 | 214.1 | 0 |  | 0 | 0 | 0 | 0 | 0 | 0 | 0 |  | 0 | 0 | 0 | 0 | 321.2 | Balast Powder | 1177.5 | quartz sand | 0.8 | Steel fibres | 120 | 13 | 0.2 | [8 empty] | 184 | polycsarboxylic-acid-based superplasticizer (SP) | 22.5 | Steam Curing | 80 |  |  | GB/T2419-2005 of China standard |  | 220 | 40 x 40 x 160 | [6 empty] | 171
A2-BP2 | 535.3 | Ordinary Portland Cement (OPC) CEM I 42.5 | 42.5 | 214.1 | 0 |  | 0 | 0 | 0 | 0 | 0 | 0 | 0 |  | 0 | 0 | 0 | 0 | 321.2 | Balast Powder | 1177.5 | quartz sand | 0.8 | Steel fibres | 120 | 13 | 0.2 | [8 empty] | 184 | polycsarboxylic-acid-based superplasticizer (SP) | 23.9 | Steam Curing | 80 |  |  | GB/T2419-2005 of China standard |  | 220 | 40 x 40 x 160 | [6 empty] | 173
A2-BP3 | 535.3 | Ordinary Portland Cement (OPC) CEM I 42.5 | 42.5 | 214.1 | 0 |  | 0 | 0 | 0 | 0 | 0 | 0 | 0 |  | 0 | 0 | 0 | 0 | 321.2 | Balast Powder | 1177.5 | quartz sand | 0.8 | Steel fibres | 120 | 13 | 0.2 | [8 empty] | 184 | polycsarboxylic-acid-based superplasticizer (SP) | 24.5 | Steam Curing | 80 |  |  | GB/T2419-2005 of China standard |  | 220 | 40 x 40 x 160 | [6 empty] | 177
A3-BP1 | 374.7 | Ordinary Portland Cement (OPC) CEM I 42.5 | 42.5 | 214.1 | 0 |  | 0 | 0 | 0 | 0 | 0 | 0 | 0 |  | 0 | 0 | 0 | 0 | 481.8 | Balast Powder | 1177.5 | quartz sand | 0.8 | Steel fibres | 120 | 13 | 0.2 | [8 empty] | 184 | polycsarboxylic-acid-based superplasticizer (SP) | 23.1 | Steam Curing | 80 |  |  | GB/T2419-2005 of China standard |  | 220 | 40 x 40 x 160 | [6 empty] | 144
A3-BP2 | 374.7 | Ordinary Portland Cement (OPC) CEM I 42.5 | 42.5 | 214.1 | 0 |  | 0 | 0 | 0 | 0 | 0 | 0 | 0 |  | 0 | 0 | 0 | 0 | 481.8 | Balast Powder | 1177.5 | quartz sand | 0.8 | Steel fibres | 120 | 13 | 0.2 | [8 empty] | 184 | polycsarboxylic-acid-based superplasticizer (SP) | 24.3 | Steam Curing | 80 |  |  | GB/T2419-2005 of China standard |  | 220 | 40 x 40 x 160 | [6 empty] | 152
A3-BP3 | 374.7 | Ordinary Portland Cement (OPC) CEM I 42.5 | 42.5 | 214.1 | 0 |  | 0 | 0 | 0 | 0 | 0 | 0 | 0 |  | 0 | 0 | 0 | 0 | 481.8 | Balast Powder | 1177.5 | quartz sand | 0.8 | Steel fibres | 120 | 13 | 0.2 | [8 empty] | 184 | polycsarboxylic-acid-based superplasticizer (SP) | 25.5 | Steam Curing | 80 |  |  | GB/T2419-2005 of China standard |  | 220 | 40 x 40 x 160 | [6 empty] | 152
A0 | 856.5 | Ordinary Portland Cement (OPC) CEM I 42.5 | 42.5 | 214.1 | 0 |  | 0 | 0 | 0 | 0 | 0 | 0 | 0 |  | 0 | 0 | 0 | 0 | 0 |  | 1177.5 | quartz sand | 0.8 | Steel fibres | 120 | 13 | 0.2 | [8 empty] | 184 | polycsarboxylic-acid-based superplasticizer (SP) | 19.7 | Autoclave Curing | 180 |  |  | GB/T2419-2005 of China standard |  | 220 | 40 x 40 x 160 | [6 empty] | 191
A1-BP1 | 695.9 | Ordinary Portland Cement (OPC) CEM I 42.5 | 42.5 | 214.1 | 0 |  | 0 | 0 | 0 | 0 | 0 | 0 | 0 |  | 0 | 0 | 0 | 0 | 160.6 | Balast Powder | 1177.5 | quartz sand | 0.8 | Steel fibres | 120 | 13 | 0.2 | [8 empty] | 184 | polycsarboxylic-acid-based superplasticizer (SP) | 20.9 | Autoclave Curing | 180 |  |  | GB/T2419-2005 of China standard |  | 220 | 40 x 40 x 160 | [6 empty] | 205
A1-BP2 | 695.9 | Ordinary Portland Cement (OPC) CEM I 42.5 | 42.5 | 214.1 | 0 |  | 0 | 0 | 0 | 0 | 0 | 0 | 0 |  | 0 | 0 | 0 | 0 | 160.6 | Balast Powder | 1177.5 | quartz sand | 0.8 | Steel fibres | 120 | 13 | 0.2 | [8 empty] | 184 | polycsarboxylic-acid-based superplasticizer (SP) | 22.2 | Autoclave Curing | 180 |  |  | GB/T2419-2005 of China standard |  | 220 | 40 x 40 x 160 | [6 empty] | 215
A1-BP3 | 695.9 | Ordinary Portland Cement (OPC) CEM I 42.5 | 42.5 | 214.1 | 0 |  | 0 | 0 | 0 | 0 | 0 | 0 | 0 |  | 0 | 0 | 0 | 0 | 160.6 | Balast Powder | 1177.5 | quartz sand | 0.8 | Steel fibres | 120 | 13 | 0.2 | [8 empty] | 184 | polycsarboxylic-acid-based superplasticizer (SP) | 23.3 | Autoclave Curing | 180 |  |  | GB/T2419-2005 of China standard |  | 220 | 40 x 40 x 160 | [6 empty] | 220
A2-BP1 | 535.3 | Ordinary Portland Cement (OPC) CEM I 42.5 | 42.5 | 214.1 | 0 |  | 0 | 0 | 0 | 0 | 0 | 0 | 0 |  | 0 | 0 | 0 | 0 | 321.2 | Balast Powder | 1177.5 | quartz sand | 0.8 | Steel fibres | 120 | 13 | 0.2 | [8 empty] | 184 | polycsarboxylic-acid-based superplasticizer (SP) | 22.5 | Autoclave Curing | 180 |  |  | GB/T2419-2005 of China standard |  | 220 | 40 x 40 x 160 | [6 empty] | 197
A2-BP2 | 535.3 | Ordinary Portland Cement (OPC) CEM I 42.5 | 42.5 | 214.1 | 0 |  | 0 | 0 | 0 | 0 | 0 | 0 | 0 |  | 0 | 0 | 0 | 0 | 321.2 | Balast Powder | 1177.5 | quartz sand | 0.8 | Steel fibres | 120 | 13 | 0.2 | [8 empty] | 184 | polycsarboxylic-acid-based superplasticizer (SP) | 23.9 | Autoclave Curing | 180 |  |  | GB/T2419-2005 of China standard |  | 220 | 40 x 40 x 160 | [6 empty] | 200
A2-BP3 | 535.3 | Ordinary Portland Cement (OPC) CEM I 42.5 | 42.5 | 214.1 | 0 |  | 0 | 0 | 0 | 0 | 0 | 0 | 0 |  | 0 | 0 | 0 | 0 | 321.2 | Balast Powder | 1177.5 | quartz sand | 0.8 | Steel fibres | 120 | 13 | 0.2 | [8 empty] | 184 | polycsarboxylic-acid-based superplasticizer (SP) | 24.5 | Autoclave Curing | 180 |  |  | GB/T2419-2005 of China standard |  | 220 | 40 x 40 x 160 | [6 empty] | 205
A3-BP1 | 374.7 | Ordinary Portland Cement (OPC) CEM I 42.5 | 42.5 | 214.1 | 0 |  | 0 | 0 | 0 | 0 | 0 | 0 | 0 |  | 0 | 0 | 0 | 0 | 481.8 | Balast Powder | 1177.5 | quartz sand | 0.8 | Steel fibres | 120 | 13 | 0.2 | [8 empty] | 184 | polycsarboxylic-acid-based superplasticizer (SP) | 23.1 | Autoclave Curing | 180 |  |  | GB/T2419-2005 of China standard |  | 220 | 40 x 40 x 160 | [6 empty] | 168
A3-BP2 | 374.7 | Ordinary Portland Cement (OPC) CEM I 42.5 | 42.5 | 214.1 | 0 |  | 0 | 0 | 0 | 0 | 0 | 0 | 0 |  | 0 | 0 | 0 | 0 | 481.8 | Balast Powder | 1177.5 | quartz sand | 0.8 | Steel fibres | 120 | 13 | 0.2 | [8 empty] | 184 | polycsarboxylic-acid-based superplasticizer (SP) | 24.3 | Autoclave Curing | 180 |  |  | GB/T2419-2005 of China standard |  | 220 | 40 x 40 x 160 | [6 empty] | 177
A3-BP3 | 374.7 | Ordinary Portland Cement (OPC) CEM I 42.5 | 42.5 | 214.1 | 0 |  | 0 | 0 | 0 | 0 | 0 | 0 | 0 |  | 0 | 0 | 0 | 0 | 481.8 | Balast Powder | 1177.5 | quartz sand | 0.8 | Steel fibres | 120 | 13 | 0.2 | [8 empty] | 184 | polycsarboxylic-acid-based superplasticizer (SP) | 25.5 | Autoclave Curing | 180 |  |  | GB/T2419-2005 of China standard |  | 220 | 40 x 40 x 160 | [6 empty] | 177
UHPC-R1 | 1000 | Ordinary Portland Cement |  | 250 | 0 |  | 0 | 0 | 0 | 0 | 0 | 0 | 0 |  | 0 | 0 | 0 | 0 | 0 |  | 1100 | Silica Sand | 0.3 | Steel fibres | 156 | 13 | 0.22 | 2300 | [7 empty] | 170 | Superplasticiser-Sika | 70 | Steam Curing | 70 | [5 empty] | Cylinder 100 x 200 | AS1012.9 | [5 empty] | 159.3 | [34 empty] | Australia | Effect of grounded blast furnace slag and rice husk ash on performance of ultra-high-performance concrete (UHPC) subjected to impact loading https://doi.org/10.1016/j.conbuildmat.2022.127213 | 2022 | Ref-71-Research
UHPC-AC1 | 625 | Ordinary Portland Cement |  | 250 | 0 |  | 0 | 0 | 0 | 0 | 0 | 375 | 0 |  | 0 | 0 | 0 | 0 | 0 |  | 1100 | Silica Sand | 0.3 | Steel fibres | 156 | 13 | 0.22 | 2300 | [7 empty] | 170 | Superplasticiser-Sika | 70 | Steam Curing | 70 | [5 empty] | Cylinder 100 x 200 | AS1012.9 | [5 empty] | 151.3
UHPC-AC2 | 625 | Ordinary Portland Cement |  | 250 | 0 |  | 0 | 0 | 0 | 187.5 | 0 | 187.5 | 0 |  | 0 | 0 | 0 | 0 | 0 |  | 1100 | Silica Sand | 0.3 | Steel fibres | 156 | 13 | 0.22 | 2300 | [7 empty] | 170 | Superplasticiser-Sika | 70 | Steam Curing | 70 | [5 empty] | Cylinder 100 x 200 | AS1012.9 | [5 empty] | 143.5
T58 | 546 | cement (P⋅O 52.5) | 52.5 | 140 | 0 |  | 150 | 0 | 0 | 0 | 0 | 0 | 0 |  | 0 | 0 | 0 | 0 | 755 | Gold Tailings | 500 | Natural River sand | [13 empty] | 190 | polycarboxylate-ether based superplasticizer | 35 | Standard Curing | 20 |  |  | EN 1015–3 |  | 235 | 40 x 40 x 160 | EN 196-1(2005). | [5 empty] | 115 | 121.8 | [21 empty] | 7.46 | [11 empty] | China | A novel design of low carbon footprint Ultra-High Performance Concrete (UHPC) based on full scale recycling of gold tailings https://doi.org/10.1016/j.conbuildmat.2021.124664 | 2021 | Ref-72-Research
T42 | 615 | cement (P⋅O 52.5) | 52.5 | 140 | 0 |  | 150 | 0 | 0 | 0 | 0 | 0 | 0 |  | 0 | 0 | 0 | 0 | 556 | Gold Tailings | 629 | Natural River sand | [13 empty] | 190 | polycarboxylate-ether based superplasticizer | 35 | Standard Curing | 20 |  |  | EN 1015–3 |  | 235 | 40 x 40 x 160 | EN 196-1(2005). | [5 empty] | 119 | 123
T28 | 680 | cement (P⋅O 52.5) | 52.5 | 140 | 0 |  | 150 | 0 | 0 | 0 | 0 | 0 | 0 |  | 0 | 0 | 0 | 0 | 370 | Gold Tailings | 750 | Natural River sand | [13 empty] | 190 | polycarboxylate-ether based superplasticizer | 35 | Standard Curing | 20 |  |  | EN 1015–3 |  | 215 | 40 x 40 x 160 | EN 196-1(2005). | [5 empty] | 121 | 134.7 | [21 empty] | 5.91
T14 | 745 | cement (P⋅O 52.5) | 52.5 | 140 | 0 |  | 150 | 0 | 0 | 0 | 0 | 0 | 0 |  | 0 | 0 | 0 | 0 | 184 | Gold Tailings | 871 | Natural River sand | [13 empty] | 190 | polycarboxylate-ether based superplasticizer | 35 | Standard Curing | 20 |  |  | EN 1015–3 |  | 195 | 40 x 40 x 160 | EN 196-1(2005). | [5 empty] | 122 | 127.7
T0 | 810 | cement (P⋅O 52.5) | 52.5 | 140 | 0 |  | 150 | 0 | 0 | 0 | 0 | 0 | 0 |  | 0 | 0 | 0 | 0 | 0 |  | 991 | Natural River sand | [13 empty] | 190 | polycarboxylate-ether based superplasticizer | 35 | Standard Curing | 20 |  |  | EN 1015–3 |  | 185 | 40 x 40 x 160 | EN 196-1(2005). | [5 empty] | 120 | 122.9 | [21 empty] | 6.06
Reference | 810 | High sulfate-resistant cement (Type HS cement) |  | 225 | 0 |  | 0 | 243 | 0 | 0 | 0 | 0 | 0 |  | 0 | 0 | 0 | 0 | 0 |  | 972 | Quartz sand | 0.6 | [12 empty] | 196 | polycarboxylate (PCE)-based high-range water-reducing admixture (HRWRA) | 13 | Standard Curing | 20 | 100 |  | ASTM C1437 |  | 190 | 50 x 50 x 50 | ASTM C109 | 52 |  |  |  |  | 175 | 185 | 190 | [17 empty] | ASTM C185 |  | 3.8 | [12 empty] | Canada | Partial substitution of silica fume with fine glass powder in UHPC: Filling the micro gap https://doi.org/10.1016/j.conbuildmat.2017.02.084 | 2017 | Ref-73-Research
GP-12 | 823 | High sulfate-resistant cement (Type HS cement) |  | 0 | 0 |  | 0 | 247 | 229 | 0 | 0 | 0 | 0 |  | 0 | 0 | 0 | 0 | 0 |  | 987 | Quartz sand | 0.6 | [12 empty] | 199 | polycarboxylate (PCE)-based high-range water-reducing admixture (HRWRA) | 13 | Standard Curing | 20 | 100 |  | ASTM C1437 |  | 160 | 50 x 50 x 50 | ASTM C109 | 40 |  |  |  |  | 110 | 115 | 120 | [17 empty] | ASTM C185 |  | 6.5
GP-5 | 823 | High sulfate-resistant cement (Type HS cement) |  | 0 | 0 |  | 0 | 247 | 229 | 0 | 0 | 0 | 0 |  | 0 | 0 | 0 | 0 | 0 |  | 987 | Quartz sand | 0.6 | [12 empty] | 199 | polycarboxylate (PCE)-based high-range water-reducing admixture (HRWRA) | 13 | Standard Curing | 20 | 100 |  | ASTM C1437 |  | 185 | 50 x 50 x 50 | ASTM C109 | 45 |  |  |  |  | 120 | 145 | 150 | [17 empty] | ASTM C185 |  | 5.2
GP-3.8 | 823 | High sulfate-resistant cement (Type HS cement) |  | 0 | 0 |  | 0 | 247 | 229 | 0 | 0 | 0 | 0 |  | 0 | 0 | 0 | 0 | 0 |  | 987 | Quartz sand | 0.6 | [12 empty] | 199 | polycarboxylate (PCE)-based high-range water-reducing admixture (HRWRA) | 13 | Standard Curing | 20 | 100 |  | ASTM C1437 |  | 250 | 50 x 50 x 50 | ASTM C109 | 50 |  |  |  |  | 130 | 155 | 160 | [17 empty] | ASTM C185 |  | 4.7
GP-2.8 | 823 | High sulfate-resistant cement (Type HS cement) |  | 0 | 0 |  | 0 | 247 | 229 | 0 | 0 | 0 | 0 |  | 0 | 0 | 0 | 0 | 0 |  | 987 | Quartz sand | 0.6 | [12 empty] | 199 | polycarboxylate (PCE)-based high-range water-reducing admixture (HRWRA) | 13 | Standard Curing | 20 | 100 |  | ASTM C1437 |  | 260 | 50 x 50 x 50 | ASTM C109 | 55 |  |  |  |  | 135 | 155 | 161 | [17 empty] | ASTM C185 |  | 4.3
70SF/30 FGP | 813 | High sulfate-resistant cement (Type HS cement) |  | 163 | 0 |  | 0 | 244 | 63 | 0 | 0 | 0 | 0 |  | 0 | 0 | 0 | 0 | 0 |  | 976 | Quartz sand | 0.6 | [12 empty] | 198 | polycarboxylate (PCE)-based high-range water-reducing admixture (HRWRA) | 13 | Standard Curing | 20 | 100 |  | ASTM C1437 |  | 220 | 50 x 50 x 50 | ASTM C109 | 50 |  | 120 |  |  | 180 | 180 | 200 | [17 empty] | ASTM C185 |  | 3.3
50SF/50 FGP | 816 | High sulfate-resistant cement (Type HS cement) |  | 113 | 0 |  | 0 | 245 | 113 | 0 | 0 | 0 | 0 |  | 0 | 0 | 0 | 0 | 0 |  | 980 | Quartz sand | 0.6 | [12 empty] | 197 | polycarboxylate (PCE)-based high-range water-reducing admixture (HRWRA) | 13 | Standard Curing | 20 | 100 |  | ASTM C1437 |  | 230 | 50 x 50 x 50 | ASTM C109 | 49 |  | 115 |  |  | 171 | 178 | 188 | [17 empty] | ASTM C185 |  | 3.8
30SF/70 FGP | 819 | High sulfate-resistant cement (Type HS cement) |  | 68 | 0 |  | 0 | 246 | 159 | 0 | 0 | 0 | 0 |  | 0 | 0 | 0 | 0 | 0 |  | 983 | Quartz sand | 0.6 | [12 empty] | 198 | polycarboxylate (PCE)-based high-range water-reducing admixture (HRWRA) | 13 | Standard Curing | 20 | 100 |  | ASTM C1437 |  | 270 | 50 x 50 x 50 | ASTM C109 | 48 |  | 113 |  |  | 168 | 175 | 180 | [17 empty] | ASTM C185 |  | 3.9
0SF/100 FGP | 823 | High sulfate-resistant cement (Type HS cement) |  | 0 | 0 |  | 0 | 247 | 229 | 0 | 0 | 0 | 0 |  | 0 | 0 | 0 | 0 | 0 |  | 987 | Quartz sand | 0.6 | [12 empty] | 199 | polycarboxylate (PCE)-based high-range water-reducing admixture (HRWRA) | 13 | Standard Curing | 20 | 100 |  | ASTM C1437 |  | 255 | 50 x 50 x 50 | ASTM C109 | 46 |  | 105 |  |  | 145 | 150 | 165 | [17 empty] | ASTM C185 |  | 4.8
Reference | 810 | High sulfate-resistant cement (Type HS cement) |  | 225 | 0 |  | 0 | 243 | 0 | 0 | 0 | 0 | 0 |  | 0 | 0 | 0 | 0 | 0 |  | 972 | Quartz sand | 0.6 | [12 empty] | 196 | polycarboxylate (PCE)-based high-range water-reducing admixture (HRWRA) | 13 | steam hot curing | 90 | 100 |  | ASTM C1437 |  | 190 | 50 x 50 x 50 | ASTM C109 | [5 empty] | 210
GP-12 | 823 | High sulfate-resistant cement (Type HS cement) |  | 0 | 0 |  | 0 | 247 | 229 | 0 | 0 | 0 | 0 |  | 0 | 0 | 0 | 0 | 0 |  | 987 | Quartz sand | 0.6 | [12 empty] | 199 | polycarboxylate (PCE)-based high-range water-reducing admixture (HRWRA) | 13 | steam hot curing | 90 | 100 |  | ASTM C1437 |  | 160 | 50 x 50 x 50 | ASTM C109 | [5 empty] | 130
GP-5 | 823 | High sulfate-resistant cement (Type HS cement) |  | 0 | 0 |  | 0 | 247 | 229 | 0 | 0 | 0 | 0 |  | 0 | 0 | 0 | 0 | 0 |  | 987 | Quartz sand | 0.6 | [12 empty] | 199 | polycarboxylate (PCE)-based high-range water-reducing admixture (HRWRA) | 13 | steam hot curing | 90 | 100 |  | ASTM C1437 |  | 185 | 50 x 50 x 50 | ASTM C109 | [5 empty] | 160
GP-3.8 | 823 | High sulfate-resistant cement (Type HS cement) |  | 0 | 0 |  | 0 | 247 | 229 | 0 | 0 | 0 | 0 |  | 0 | 0 | 0 | 0 | 0 |  | 987 | Quartz sand | 0.6 | [12 empty] | 199 | polycarboxylate (PCE)-based high-range water-reducing admixture (HRWRA) | 13 | steam hot curing | 90 | 100 |  | ASTM C1437 |  | 250 | 50 x 50 x 50 | ASTM C109 | [5 empty] | 170
GP-2.8 | 823 | High sulfate-resistant cement (Type HS cement) |  | 0 | 0 |  | 0 | 247 | 229 | 0 | 0 | 0 | 0 |  | 0 | 0 | 0 | 0 | 0 |  | 987 | Quartz sand | 0.6 | [12 empty] | 199 | polycarboxylate (PCE)-based high-range water-reducing admixture (HRWRA) | 13 | steam hot curing | 90 | 100 |  | ASTM C1437 |  | 260 | 50 x 50 x 50 | ASTM C109 | [5 empty] | 171
70SF/30 FGP | 813 | High sulfate-resistant cement (Type HS cement) |  | 163 | 0 |  | 0 | 244 | 63 | 0 | 0 | 0 | 0 |  | 0 | 0 | 0 | 0 | 0 |  | 976 | Quartz sand | 0.6 | [12 empty] | 198 | polycarboxylate (PCE)-based high-range water-reducing admixture (HRWRA) | 13 | steam hot curing | 90 | 100 |  | ASTM C1437 |  | 220 | 50 x 50 x 50 | ASTM C109 | [5 empty] | 230
50SF/50 FGP | 816 | High sulfate-resistant cement (Type HS cement) |  | 113 | 0 |  | 0 | 245 | 113 | 0 | 0 | 0 | 0 |  | 0 | 0 | 0 | 0 | 0 |  | 980 | Quartz sand | 0.6 | [12 empty] | 197 | polycarboxylate (PCE)-based high-range water-reducing admixture (HRWRA) | 13 | steam hot curing | 90 | 100 |  | ASTM C1437 |  | 230 | 50 x 50 x 50 | ASTM C109 | [5 empty] | 220
30SF/70 FGP | 819 | High sulfate-resistant cement (Type HS cement) |  | 68 | 0 |  | 0 | 246 | 159 | 0 | 0 | 0 | 0 |  | 0 | 0 | 0 | 0 | 0 |  | 983 | Quartz sand | 0.6 | [12 empty] | 198 | polycarboxylate (PCE)-based high-range water-reducing admixture (HRWRA) | 13 | steam hot curing | 90 | 100 |  | ASTM C1437 |  | 270 | 50 x 50 x 50 | ASTM C109 | [5 empty] | 200
0SF/100 FGP | 823 | High sulfate-resistant cement (Type HS cement) |  | 0 | 0 |  | 0 | 247 | 229 | 0 | 0 | 0 | 0 |  | 0 | 0 | 0 | 0 | 0 |  | 987 | Quartz sand | 0.6 | [12 empty] | 199 | polycarboxylate (PCE)-based high-range water-reducing admixture (HRWRA) | 13 | steam hot curing | 90 | 100 |  | ASTM C1437 |  | 255 | 50 x 50 x 50 | ASTM C109 | [5 empty] | 178
MK0 | 1080 | Ordinary Portland cement (P⋅O 52.5 | 52.5 | 120 | 0 |  | 0 | 0 | 0 | 0 | 0 | 0 | 0 |  | 0 | 0 | 0 | 0 | 0 |  | 780 | Locally available sand | [13 empty] | 180 | polycarboxylate-based superplasticizer | 35 | Standard Curing | 20 | 95 |  |  |  |  | 100 x 100 x 300 | ASTM C 348–14 |  |  | 83 |  |  | 90 |  | 110 | Chinese Standard GB/T 50081–2019 | 36.5 | [7 empty] | 100 x 100 x 300 | ASTM C 348–14 |  |  | 22 | [18 empty] | China | Multi-scale study on synergistic effect of cement replacement by metakaolin and typical supplementary cementitious materials on properties of ultra-high performance concrete https://www.sciencedirect.com/science/article/pii/S0950061821028270 | 2021 | Ref-74-Research
MK5 | 1020 | Ordinary Portland cement (P⋅O 52.5 | 52.5 | 120 | 0 |  | 0 | 0 | 0 | 0 | 60 | 0 | 0 |  | 0 | 0 | 0 | 0 | 0 |  | 780 | Locally available sand | [13 empty] | 180 | polycarboxylate-based superplasticizer | 37 | Standard Curing | 20 | 95 |  |  |  |  | 100 x 100 x 300 | ASTM C 348–14 |  |  | 71 |  |  | 95 |  | 106 | Chinese Standard GB/T 50081–2019 | 37.5 | [7 empty] | 100 x 100 x 300 | ASTM C 348–14 |  |  | 21
MK10 | 960 | Ordinary Portland cement (P⋅O 52.5 | 52.5 | 120 | 0 |  | 0 | 0 | 0 | 0 | 120 | 0 | 0 |  | 0 | 0 | 0 | 0 | 0 |  | 780 | Locally available sand | [13 empty] | 180 | polycarboxylate-based superplasticizer | 38 | Standard Curing | 20 | 95 |  |  |  |  | 100 x 100 x 300 | ASTM C 348–14 |  |  | 83 |  |  | 114 |  | 127 | Chinese Standard GB/T 50081–2019 | 42 | [7 empty] | 100 x 100 x 300 | ASTM C 348–14 |  |  | 27
MK15 | 900 | Ordinary Portland cement (P⋅O 52.5 | 52.5 | 120 | 0 |  | 0 | 0 | 0 | 0 | 180 | 0 | 0 |  | 0 | 0 | 0 | 0 | 0 |  | 780 | Locally available sand | [13 empty] | 180 | polycarboxylate-based superplasticizer | 39 | Standard Curing | 20 | 95 |  |  |  |  | 100 x 100 x 300 | ASTM C 348–14 |  |  | 78 |  |  | 110 |  | 120 | Chinese Standard GB/T 50081–2019 | 40.5 | [7 empty] | 100 x 100 x 300 | ASTM C 348–14 |  |  | 24.5
MK20 | 840 | Ordinary Portland cement (P⋅O 52.5 | 52.5 | 120 | 0 |  | 0 | 0 | 0 | 0 | 240 | 0 | 0 |  | 0 | 0 | 0 | 0 | 0 |  | 780 | Locally available sand | [13 empty] | 180 | polycarboxylate-based superplasticizer | 41 | Standard Curing | 20 | 95 |  |  |  |  | 100 x 100 x 300 | ASTM C 348–14 |  |  | 73 |  |  | 95 |  | 108 | Chinese Standard GB/T 50081–2019 | 38 | [7 empty] | 100 x 100 x 300 | ASTM C 348–14 |  |  | 24
MK0-S | 1080 | Ordinary Portland cement (P⋅O 52.5 | 52.5 | 120 | 0 |  | 0 | 0 | 0 | 0 | 0 | 0 | 0 |  | 0 | 0 | 0 | 0 | 0 |  | 780 | Locally available sand |  | Steel Fiber | 156 | 13 | 0.22 | [8 empty] | 180 | polycarboxylate-based superplasticizer | 38 | Standard Curing | 20 | 95 |  |  |  |  | 100 x 100 x 300 | ASTM C 348–14 |  |  | 95 |  |  | 122 |  | 132 | Chinese Standard GB/T 50081–2019 | 43 | [7 empty] | 100 x 100 x 300 | ASTM C 348–14 |  |  | 26 | [9 empty] | BS EN 12617–4 | 339 |  |  |  | ASTM C1202-12 | 70
MK10-S | 960 | Ordinary Portland cement (P⋅O 52.5 | 52.5 | 120 | 0 |  | 0 | 0 | 0 | 0 | 120 | 0 | 0 |  | 0 | 0 | 0 | 0 | 0 |  | 780 | Locally available sand |  | Steel Fiber | 156 | 13 | 0.22 | [8 empty] | 180 | polycarboxylate-based superplasticizer | 40 | Standard Curing | 20 | 95 |  |  |  |  | 100 x 100 x 300 | ASTM C 348–14 |  |  | 101 |  |  | 146 |  | 152 | Chinese Standard GB/T 50081–2019 | 47 | [7 empty] | 100 x 100 x 300 | ASTM C 348–14 |  |  | 31.5 | [9 empty] | BS EN 12617–4 | 290 |  |  |  | ASTM C1202-12 | 35
MK10-FA10-S | 840 | Ordinary Portland cement (P⋅O 52.5 | 52.5 | 120 | 120 | Class F | 0 | 0 | 0 | 0 | 120 | 0 | 0 |  | 0 | 0 | 0 | 0 | 0 |  | 780 | Locally available sand |  | Steel Fiber | 156 | 13 | 0.22 | [8 empty] | 180 | polycarboxylate-based superplasticizer | 40 | Standard Curing | 20 | 95 |  |  |  |  | 100 x 100 x 300 | ASTM C 348–14 |  |  | 93 |  |  | 140 |  | 155 | Chinese Standard GB/T 50081–2019 | 45.7 | [7 empty] | 100 x 100 x 300 | ASTM C 348–14 |  |  | 29.5 | [9 empty] | BS EN 12617–4 | 260 |  |  |  | ASTM C1202-12 | 29
MK10-BS10-S | 840 | Ordinary Portland cement (P⋅O 52.5 | 52.5 | 120 | 0 |  | 0 | 0 | 0 | 0 | 120 | 120 | 0 |  | 0 | 0 | 0 | 0 | 0 |  | 780 | Locally available sand |  | Steel Fiber | 156 | 13 | 0.22 | [8 empty] | 180 | polycarboxylate-based superplasticizer | 42 | Standard Curing | 20 | 95 |  |  |  |  | 100 x 100 x 300 | ASTM C 348–14 |  |  | 96 |  |  | 154 |  | 162 | Chinese Standard GB/T 50081–2019 | 47.9 | [7 empty] | 100 x 100 x 300 | ASTM C 348–14 |  |  | 33 | [9 empty] | BS EN 12617–4 | 270 |  |  |  | ASTM C1202-12 | 27
MK10-GP10-S | 840 | Ordinary Portland cement (P⋅O 52.5 | 52.5 | 120 | 0 |  | 0 | 0 | 120 | 0 | 120 | 0 | 0 |  | 0 | 0 | 0 | 0 | 0 |  | 780 | Locally available sand |  | Steel Fiber | 156 | 13 | 0.22 | [8 empty] | 180 | polycarboxylate-based superplasticizer | 42 | Standard Curing | 20 | 95 |  |  |  |  | 100 x 100 x 300 | ASTM C 348–14 |  |  | 90 |  |  | 132 |  | 150 | Chinese Standard GB/T 50081–2019 | 44.5 | [7 empty] | 100 x 100 x 300 | ASTM C 348–14 |  |  | 28 | [9 empty] | BS EN 12617–4 | 300 |  |  |  | ASTM C1202-12 | 41
MK10-SP10-S | 840 | Ordinary Portland cement (P⋅O 52.5 | 52.5 | 120 | 0 |  | 0 | 0 | 0 | 0 | 120 | 0 | 120 | steel slag powder | 0 | 0 | 0 | 0 | 0 |  | 780 | Locally available sand |  | Steel Fiber | 156 | 13 | 0.22 | [8 empty] | 180 | polycarboxylate-based superplasticizer | 45 | Standard Curing | 20 | 95 |  |  |  |  | 100 x 100 x 300 | ASTM C 348–14 |  |  | 86 |  |  | 126 |  | 135 | Chinese Standard GB/T 50081–2019 | 43.3 | [7 empty] | 100 x 100 x 300 | ASTM C 348–14 |  |  | 26.5 | [9 empty] | BS EN 12617–4 | 296 |  |  |  | ASTM C1202-12 | 50
SP200 | 490 | Ordinary Portland Cement (OPC, P⋅O 52.5) | 52.5 | 187 | 0 |  | 270 | 0 | 0 | 0 | 0 | 0 | 200 |  | 0 | 0 | 0 | 0 | 0 |  | 920 | Natural River sand | 0.6 | [12 empty] | 204 | PC-100 polycarboxylic ether superplasticizer (SP) | 41.8 | Standard Curing | 20 | 95 |  | EFNARC |  | 218 | 40 x 40 x 160 | EN-196–1 |  | 79.78 | 96.06 |  |  | 130.94 | [34 empty] | China | A new development of eco-friendly Ultra-High performance concrete (UHPC): Towards efficient steel slag application and multi-objective optimization https://doi.org/10.1016/j.conbuildmat.2021.124913 | 2021 | Ref-75-Research
SSP150 | 540 | Ordinary Portland Cement (OPC, P⋅O 52.5) | 52.5 | 187 | 0 |  | 270 | 0 | 0 | 0 | 0 | 0 | 150 |  | 0 | 0 | 0 | 0 | 0 |  | 920 | Natural River sand | 0.6 | [12 empty] | 204 | PC-100 polycarboxylic ether superplasticizer (SP) | 41.8 | Standard Curing | 20 | 95 |  | EFNARC |  | 233 | 40 x 40 x 160 | EN-196–1 |  | 75.45 | 92.24 |  |  | 128.35
SSP100 | 590 | Ordinary Portland Cement (OPC, P⋅O 52.5) | 52.5 | 187 | 0 |  | 270 | 0 | 0 | 0 | 0 | 0 | 100 |  | 0 | 0 | 0 | 0 | 0 |  | 920 | Natural River sand | 0.6 | [12 empty] | 204 | PC-100 polycarboxylic ether superplasticizer (SP) | 41.8 | Standard Curing | 20 | 95 |  | EFNARC |  | 241 | 40 x 40 x 160 | EN-196–1 |  | 72.25 | 91.67 |  |  | 128.73
SSP50 | 640 | Ordinary Portland Cement (OPC, P⋅O 52.5) | 52.5 | 187 | 0 |  | 270 | 0 | 0 | 0 | 0 | 0 | 50 |  | 0 | 0 | 0 | 0 | 0 |  | 920 | Natural River sand | 0.6 | [12 empty] | 204 | PC-100 polycarboxylic ether superplasticizer (SP) | 41.8 | Standard Curing | 20 | 95 |  | EFNARC |  | 247 | 40 x 40 x 160 | EN-196–1 |  | 70.09 | 89.6 |  |  | 130.18
SSP0 | 690 | Ordinary Portland Cement (OPC, P⋅O 52.5) | 52.5 | 187 | 0 |  | 270 | 0 | 0 | 0 | 0 | 0 | 0 |  | 0 | 0 | 0 | 0 | 0 |  | 920 | Natural River sand | 0.6 | [12 empty] | 204 | PC-100 polycarboxylic ether superplasticizer (SP) | 41.8 | Standard Curing | 20 | 95 |  | EFNARC |  | 268 | 40 x 40 x 160 | EN-196–1 |  | 63.44 | 85.1 |  |  | 130.9
CTRL | 830 | Ordinary Portland cement (CEM-I 42.5-R) | 42.5 | 291 | 0 |  | 0 | 0 | 0 | 0 | 0 | 0 | 0 |  | 0 | 0 | 0 | 0 | 0 |  | 977 | Quartz Sand | 3 | Steel Fiber | 234 | 6 | 0.15 | 2250 | [7 empty] | 151 | polycarboxylate-based superplasticizer (SP) | 55 | Standard Curing | 20 |  |  |  |  | 115 | 40 x 40 x 40 | [6 empty] | 202 | [11 empty] | 40 x 40 x 160 |  |  |  | 28.6 |  |  | 12.7 | [15 empty] | Turkey | Mechanical properties of reactive powder concrete containing mineral admixtures under different curing regimes https://doi.org/10.1016/j.conbuildmat.2008.08.003 | 2008 | Ref-76-Research
G10F10 | 664 | Ordinary Portland cement (CEM-I 42.5-R) | 42.5 | 205 | 83 | Class C | 0 | 0 | 0 | 0 | 0 | 83 | 0 |  | 0 | 0 | 0 | 0 | 0 |  | 1041 | Quartz Sand | 3 | Steel Fiber | 234 | 6 | 0.15 | 2250 | [7 empty] | 151 | polycarboxylate-based superplasticizer (SP) | 35 | Standard Curing | 20 |  |  |  |  | 115 | 40 x 40 x 40 | [6 empty] | 207 | [11 empty] | 40 x 40 x 160 |  |  |  | 30.7 |  |  | 15
G10F20 | 581 | Ordinary Portland cement (CEM-I 42.5-R) | 42.5 | 157 | 166 | Class C | 0 | 0 | 0 | 0 | 0 | 83 | 0 |  | 0 | 0 | 0 | 0 | 0 |  | 1066 | Quartz Sand | 3 | Steel Fiber | 234 | 6 | 0.15 | 2250 | [7 empty] | 151 | polycarboxylate-based superplasticizer (SP) | 34 | Standard Curing | 20 |  |  |  |  | 113 | 40 x 40 x 40 | [6 empty] | 212 | [11 empty] | 40 x 40 x 160 |  |  |  | 35.5 |  |  | 15.7
G10F30 | 498 | Ordinary Portland cement (CEM-I 42.5-R) | 42.5 | 141 | 249 | Class C | 0 | 0 | 0 | 0 | 0 | 83 | 0 |  | 0 | 0 | 0 | 0 | 0 |  | 1058 | Quartz Sand | 3 | Steel Fiber | 234 | 6 | 0.15 | 2250 | [7 empty] | 151 | polycarboxylate-based superplasticizer (SP) | 33 | Standard Curing | 20 |  |  |  |  | 113 | 40 x 40 x 40 | [6 empty] | 206 | [11 empty] | 40 x 40 x 160 |  |  |  | 38.7 |  |  | 18.5
F20 | 664 | Ordinary Portland cement (CEM-I 42.5-R) | 42.5 | 195 | 166 | Class C | 0 | 0 | 0 | 0 | 0 | 0 | 0 |  | 0 | 0 | 0 | 0 | 0 |  | 1030 | Quartz Sand | 3 | Steel Fiber | 234 | 6 | 0.15 | 2250 | [7 empty] | 151 | polycarboxylate-based superplasticizer (SP) | 38 | Standard Curing | 20 |  |  |  |  | 114 | 40 x 40 x 40 | [6 empty] | 210 | [11 empty] | 40 x 40 x 160 |  |  |  | 34.6 |  |  | 17.9
G40 | 498 | Ordinary Portland cement (CEM-I 42.5-R) | 42.5 | 173 | 0 |  | 0 | 0 | 0 | 0 | 0 | 332 | 0 |  | 0 | 0 | 0 | 0 | 0 |  | 1079 | Quartz Sand | 3 | Steel Fiber | 234 | 6 | 0.15 | 2250 | [7 empty] | 151 | polycarboxylate-based superplasticizer (SP) | 35 | Standard Curing | 20 |  |  |  |  | 117 | 40 x 40 x 40 | [6 empty] | 200 | [11 empty] | 40 x 40 x 160 |  |  |  | 34.5 |  |  | 16.2
CTRL | 830 | Ordinary Portland cement (CEM-I 42.5-R) | 42.5 | 291 | 0 |  | 0 | 0 | 0 | 0 | 0 | 0 | 0 |  | 0 | 0 | 0 | 0 | 0 |  | 977 | Quartz Sand | 3 | Steel Fiber | 234 | 6 | 0.15 | 2250 | [7 empty] | 151 | polycarboxylate-based superplasticizer (SP) | 55 | Steam curing | 100 |  |  |  |  | 115 | 40 x 40 x 40 | [6 empty] | 255 | [11 empty] | 40 x 40 x 160 |  |  |  | 23.4 |  |  | 9.5
G10F10 | 664 | Ordinary Portland cement (CEM-I 42.5-R) | 42.5 | 205 | 83 | Class C | 0 | 0 | 0 | 0 | 0 | 83 | 0 |  | 0 | 0 | 0 | 0 | 0 |  | 1041 | Quartz Sand | 3 | Steel Fiber | 234 | 6 | 0.15 | 2250 | [7 empty] | 151 | polycarboxylate-based superplasticizer (SP) | 35 | Steam curing | 100 |  |  |  |  | 115 | 40 x 40 x 40 | [6 empty] | 261 | [11 empty] | 40 x 40 x 160 |  |  |  | 31.8 |  |  | 13.55
G10F20 | 581 | Ordinary Portland cement (CEM-I 42.5-R) | 42.5 | 157 | 166 | Class C | 0 | 0 | 0 | 0 | 0 | 83 | 0 |  | 0 | 0 | 0 | 0 | 0 |  | 1066 | Quartz Sand | 3 | Steel Fiber | 234 | 6 | 0.15 | 2250 | [7 empty] | 151 | polycarboxylate-based superplasticizer (SP) | 34 | Steam curing | 100 |  |  |  |  | 113 | 40 x 40 x 40 | [6 empty] | 252 | [11 empty] | 40 x 40 x 160 |  |  |  | 30.2 |  |  | 11.8
G10F30 | 498 | Ordinary Portland cement (CEM-I 42.5-R) | 42.5 | 141 | 249 | Class C | 0 | 0 | 0 | 0 | 0 | 83 | 0 |  | 0 | 0 | 0 | 0 | 0 |  | 1058 | Quartz Sand | 3 | Steel Fiber | 234 | 6 | 0.15 | 2250 | [7 empty] | 151 | polycarboxylate-based superplasticizer (SP) | 33 | Steam curing | 100 |  |  |  |  | 113 | 40 x 40 x 40 | [6 empty] | 234 | [11 empty] | 40 x 40 x 160 |  |  |  | 26.7 |  |  | 12.1
F20 | 664 | Ordinary Portland cement (CEM-I 42.5-R) | 42.5 | 195 | 166 | Class C | 0 | 0 | 0 | 0 | 0 | 0 | 0 |  | 0 | 0 | 0 | 0 | 0 |  | 1030 | Quartz Sand | 3 | Steel Fiber | 234 | 6 | 0.15 | 2250 | [7 empty] | 151 | polycarboxylate-based superplasticizer (SP) | 38 | Steam curing | 100 |  |  |  |  | 114 | 40 x 40 x 40 | [6 empty] | 261 | [11 empty] | 40 x 40 x 160 |  |  |  | 30.7 |  |  | 12.7
G40 | 498 | Ordinary Portland cement (CEM-I 42.5-R) | 42.5 | 173 | 0 |  | 0 | 0 | 0 | 0 | 0 | 332 | 0 |  | 0 | 0 | 0 | 0 | 0 |  | 1079 | Quartz Sand | 3 | Steel Fiber | 234 | 6 | 0.15 | 2250 | [7 empty] | 151 | polycarboxylate-based superplasticizer (SP) | 35 | Steam curing | 100 |  |  |  |  | 117 | 40 x 40 x 40 | [6 empty] | 249 | [11 empty] | 40 x 40 x 160 |  |  |  | 29.5 |  |  | 12.3
CTRL | 830 | Ordinary Portland cement (CEM-I 42.5-R) | 42.5 | 291 | 0 |  | 0 | 0 | 0 | 0 | 0 | 0 | 0 |  | 0 | 0 | 0 | 0 | 0 |  | 977 | Quartz Sand | 3 | Steel Fiber | 234 | 6 | 0.15 | 2250 | [7 empty] | 151 | polycarboxylate-based superplasticizer (SP) | 55 | Autoclave curing | 210 |  | 2 MPa for 8hrs |  |  | 115 | 40 x 40 x 40 | [6 empty] | 273 |  |  |  | 56 | [7 empty] | 40 x 40 x 160 |  |  |  | 28.6 |  |  | 11.75
G10F10 | 664 | Ordinary Portland cement (CEM-I 42.5-R) | 42.5 | 205 | 83 | Class C | 0 | 0 | 0 | 0 | 0 | 83 | 0 |  | 0 | 0 | 0 | 0 | 0 |  | 1041 | Quartz Sand | 3 | Steel Fiber | 234 | 6 | 0.15 | 2250 | [7 empty] | 151 | polycarboxylate-based superplasticizer (SP) | 35 | Autoclave curing | 210 |  | 2 MPa for 8hrs |  |  | 115 | 40 x 40 x 40 | [6 empty] | 270 |  |  |  | 57 | [7 empty] | 40 x 40 x 160 |  |  |  | 31.2 |  |  | 14.2
G10F20 | 581 | Ordinary Portland cement (CEM-I 42.5-R) | 42.5 | 157 | 166 | Class C | 0 | 0 | 0 | 0 | 0 | 83 | 0 |  | 0 | 0 | 0 | 0 | 0 |  | 1066 | Quartz Sand | 3 | Steel Fiber | 234 | 6 | 0.15 | 2250 | [7 empty] | 151 | polycarboxylate-based superplasticizer (SP) | 34 | Autoclave curing | 210 |  | 2 MPa for 8hrs |  |  | 113 | 40 x 40 x 40 | [6 empty] | 259 |  |  |  | 53 | [7 empty] | 40 x 40 x 160 |  |  |  | 33.9 |  |  | 15
G10F30 | 498 | Ordinary Portland cement (CEM-I 42.5-R) | 42.5 | 141 | 249 | Class C | 0 | 0 | 0 | 0 | 0 | 83 | 0 |  | 0 | 0 | 0 | 0 | 0 |  | 1058 | Quartz Sand | 3 | Steel Fiber | 234 | 6 | 0.15 | 2250 | [7 empty] | 151 | polycarboxylate-based superplasticizer (SP) | 33 | Autoclave curing | 210 |  | 2 MPa for 8hrs |  |  | 113 | 40 x 40 x 40 | [6 empty] | 250 |  |  |  | 49 | [7 empty] | 40 x 40 x 160 |  |  |  | 32.8 |  |  | 15.2
F20 | 664 | Ordinary Portland cement (CEM-I 42.5-R) | 42.5 | 195 | 166 | Class C | 0 | 0 | 0 | 0 | 0 | 0 | 0 |  | 0 | 0 | 0 | 0 | 0 |  | 1030 | Quartz Sand | 3 | Steel Fiber | 234 | 6 | 0.15 | 2250 | [7 empty] | 151 | polycarboxylate-based superplasticizer (SP) | 38 | Autoclave curing | 210 |  | 2 MPa for 8hrs |  |  | 114 | 40 x 40 x 40 | [6 empty] | 268 |  |  |  | 50 | [7 empty] | 40 x 40 x 160 |  |  |  | 31.8 |  |  | 16.2
G40 | 498 | Ordinary Portland cement (CEM-I 42.5-R) | 42.5 | 173 | 0 |  | 0 | 0 | 0 | 0 | 0 | 332 | 0 |  | 0 | 0 | 0 | 0 | 0 |  | 1079 | Quartz Sand | 3 | Steel Fiber | 234 | 6 | 0.15 | 2250 | [7 empty] | 151 | polycarboxylate-based superplasticizer (SP) | 35 | Autoclave curing | 210 |  | 2 MPa for 8hrs |  |  | 117 | 40 x 40 x 40 | [6 empty] | 265 |  |  |  | 46 | [7 empty] | 40 x 40 x 160 |  |  |  | 33.8 |  |  | 15.5
SF0 | 1034.483 | OPC 52.5 | 52.5 | 0 | 0 |  | 0 | 0 | 0 | 0 | 0 | 0 | 0 |  | 0 | 0 | 0 | 0 | 0 |  | 1137.931 | Locally available sand | 0.63 | [12 empty] | 186.2069 | polycarboxylate based superpasticizer (SP) | 41.37931 | Standard Curing | 20 |  |  |  |  | 110 | 40 x 40 x 160 | GB/T 17671-1999 |  |  | 73.9 |  |  | 97.7 | [34 empty] | China | Preparation of Reactive Powder Concrete Using Fly Ash and Steel Slag Powder https://link.springer.com/article/10.1007/s11595-010-2349-0 | 2010 | Ref-77-Research
SF05 | 982.7586 | OPC 52.5 | 52.5 | 51.72414 | 0 |  | 0 | 0 | 0 | 0 | 0 | 0 | 0 |  | 0 | 0 | 0 | 0 | 0 |  | 1137.931 | Locally available sand | 0.63 | [12 empty] | 186.2069 | polycarboxylate based superpasticizer (SP) | 41.37931 | Standard Curing | 20 |  |  |  |  | 112 | 40 x 40 x 160 | GB/T 17671-1999 |  |  | 74.8 |  |  | 105.4
SF10 | 929.0323 | OPC 52.5 | 52.5 | 103.2258 | 0 |  | 0 | 0 | 0 | 0 | 0 | 0 | 0 |  | 0 | 0 | 0 | 0 | 0 |  | 1135.484 | Locally available sand | 0.63 | [12 empty] | 185.8065 | polycarboxylate based superpasticizer (SP) | 46.45161 | Standard Curing | 20 |  |  |  |  | 112 | 40 x 40 x 160 | GB/T 17671-1999 |  |  | 76 |  |  | 106.5
SF15 | 877.4194 | OPC 52.5 | 52.5 | 154.8387 | 0 |  | 0 | 0 | 0 | 0 | 0 | 0 | 0 |  | 0 | 0 | 0 | 0 | 0 |  | 1135.484 | Locally available sand | 0.63 | [12 empty] | 185.8065 | polycarboxylate based superpasticizer (SP) | 46.45161 | Standard Curing | 20 |  |  |  |  | 118 | 40 x 40 x 160 | GB/T 17671-1999 |  |  | 82.1 |  |  | 113.1
SF20 | 825.8065 | OPC 52.5 | 52.5 | 206.4516 | 0 |  | 0 | 0 | 0 | 0 | 0 | 0 | 0 |  | 0 | 0 | 0 | 0 | 0 |  | 1135.484 | Locally available sand | 0.63 | [12 empty] | 185.8065 | polycarboxylate based superpasticizer (SP) | 46.45161 | Standard Curing | 20 |  |  |  |  | 116 | 40 x 40 x 160 | GB/T 17671-1999 |  |  | 79.7 |  |  | 106
SF25 | 772.5322 | OPC 52.5 | 52.5 | 257.5107 | 0 |  | 0 | 0 | 0 | 0 | 0 | 0 | 0 |  | 0 | 0 | 0 | 0 | 0 |  | 1133.047 | Locally available sand | 0.63 | [12 empty] | 185.4077 | polycarboxylate based superpasticizer (SP) | 51.50215 | Standard Curing | 20 |  |  |  |  | 116 | 40 x 40 x 160 | GB/T 17671-1999 |  |  | 78 |  |  | 108.3
SF30 | 721.03 | OPC 52.5 | 52.5 | 309.0129 | 0 |  | 0 | 0 | 0 | 0 | 0 | 0 | 0 |  | 0 | 0 | 0 | 0 | 0 |  | 1133.047 | Locally available sand | 0.63 | [12 empty] | 185.4077 | polycarboxylate based superpasticizer (SP) | 51.50215 | Standard Curing | 20 |  |  |  |  | 114 | 40 x 40 x 160 | GB/T 17671-1999 |  |  | 77.4 |  |  | 101.6
SF15 | 881.2095 | OPC 52.5 | 52.5 | 155.5076 | 0 |  | 0 | 0 | 0 | 0 | 0 | 0 | 0 |  | 0 | 0 | 0 | 0 | 0 |  | 1140.389 | Locally available sand | 0.63 | [12 empty] | 186.6091 | polycarboxylate based superpasticizer (SP) | 36.2851 | Standard Curing | 20 | [5 empty] | 40 x 40 x 160 | GB/T 17671-1999 |  |  | 80 |  |  | 113.1
F10 | 777.5378 | OPC 52.5 | 52.5 | 155.5076 | 103.6717 | Class F | 0 | 0 | 0 | 0 | 0 | 0 | 0 |  | 0 | 0 | 0 | 0 | 0 |  | 1140.389 | Locally available sand | 0.63 | [12 empty] | 186.6091 | polycarboxylate based superpasticizer (SP) | 36.2851 | Standard Curing | 20 | [5 empty] | 40 x 40 x 160 | GB/T 17671-1999 |  |  | 73 |  |  | 97.8
F15 | 725.7019 | OPC 52.5 | 52.5 | 155.5076 | 155.5076 | Class F | 0 | 0 | 0 | 0 | 0 | 0 | 0 |  | 0 | 0 | 0 | 0 | 0 |  | 1140.389 | Locally available sand | 0.63 | [12 empty] | 186.6091 | polycarboxylate based superpasticizer (SP) | 36.2851 | Standard Curing | 20 | [5 empty] | 40 x 40 x 160 | GB/T 17671-1999 |  |  | 67 |  |  | 92
F20 | 673.8661 | OPC 52.5 | 52.5 | 155.5076 | 207.3434 | Class F | 0 | 0 | 0 | 0 | 0 | 0 | 0 |  | 0 | 0 | 0 | 0 | 0 |  | 1140.389 | Locally available sand | 0.63 | [12 empty] | 186.6091 | polycarboxylate based superpasticizer (SP) | 36.2851 | Standard Curing | 20 | [5 empty] | 40 x 40 x 160 | GB/T 17671-1999 |  |  | 64 |  |  | 91.5
F30 | 570.1944 | OPC 52.5 | 52.5 | 155.5076 | 311.0151 | Class F | 0 | 0 | 0 | 0 | 0 | 0 | 0 |  | 0 | 0 | 0 | 0 | 0 |  | 1140.389 | Locally available sand | 0.63 | [12 empty] | 186.6091 | polycarboxylate based superpasticizer (SP) | 36.2851 | Standard Curing | 20 | [5 empty] | 40 x 40 x 160 | GB/T 17671-1999 |  |  | 62 |  |  | 85.8
F40 | 466.5227 | OPC 52.5 | 52.5 | 155.5076 | 414.6868 | Class F | 0 | 0 | 0 | 0 | 0 | 0 | 0 |  | 0 | 0 | 0 | 0 | 0 |  | 1140.389 | Locally available sand | 0.63 | [12 empty] | 186.6091 | polycarboxylate based superpasticizer (SP) | 36.2851 | Standard Curing | 20 | [5 empty] | 40 x 40 x 160 | GB/T 17671-1999 |  |  | 55 |  |  | 88.3
SS10 | 777.5378 | OPC 52.5 | 52.5 | 155.5076 | 0 |  | 0 | 0 | 0 | 0 | 0 | 0 | 103.6717 | Steel Slag | 0 | 0 | 0 | 0 | 0 |  | 1140.389 | Locally available sand | 0.63 | [12 empty] | 186.6091 | polycarboxylate based superpasticizer (SP) | 36.2851 | Standard Curing | 20 | [5 empty] | 40 x 40 x 160 | GB/T 17671-1999 |  |  | 73 |  |  | 96
SS15 | 725.7019 | OPC 52.5 | 52.5 | 155.5076 | 0 |  | 0 | 0 | 0 | 0 | 0 | 0 | 155.5076 | Steel Slag | 0 | 0 | 0 | 0 | 0 |  | 1140.389 | Locally available sand | 0.63 | [12 empty] | 186.6091 | polycarboxylate based superpasticizer (SP) | 36.2851 | Standard Curing | 20 | [5 empty] | 40 x 40 x 160 | GB/T 17671-1999 |  |  | 69 |  |  | 92.6
SS20 | 673.8661 | OPC 52.5 | 52.5 | 155.5076 | 0 |  | 0 | 0 | 0 | 0 | 0 | 0 | 207.3434 | Steel Slag | 0 | 0 | 0 | 0 | 0 |  | 1140.389 | Locally available sand | 0.63 | [12 empty] | 186.6091 | polycarboxylate based superpasticizer (SP) | 36.2851 | Standard Curing | 20 | [5 empty] | 40 x 40 x 160 | GB/T 17671-1999 |  |  | 67 |  |  | 90.4
SS30 | 570.1944 | OPC 52.5 | 52.5 | 155.5076 | 0 |  | 0 | 0 | 0 | 0 | 0 | 0 | 311.0151 | Steel Slag | 0 | 0 | 0 | 0 | 0 |  | 1140.389 | Locally available sand | 0.63 | [12 empty] | 186.6091 | polycarboxylate based superpasticizer (SP) | 36.2851 | Standard Curing | 20 | [5 empty] | 40 x 40 x 160 | GB/T 17671-1999 |  |  | 73 |  |  | 96.3
SS40 | 466.5227 | OPC 52.5 | 52.5 | 155.5076 | 0 |  | 0 | 0 | 0 | 0 | 0 | 0 | 414.6868 | Steel Slag | 0 | 0 | 0 | 0 | 0 |  | 1140.389 | Locally available sand | 0.63 | [12 empty] | 186.6091 | polycarboxylate based superpasticizer (SP) | 36.2851 | Standard Curing | 20 | [5 empty] | 40 x 40 x 160 | GB/T 17671-1999 |  |  | 62 |  |  | 87.8
SF15 | 881.2095 | OPC 52.5 | 52.5 | 155.5076 | 0 |  | 0 | 0 | 0 | 0 | 0 | 0 | 0 |  | 0 | 0 | 0 | 0 | 0 |  | 1140.389 | Locally available sand | 0.63 | [12 empty] | 186.6091 | polycarboxylate based superpasticizer (SP) | 36.2851 | Standard Curing | 20 | [5 empty] | 40 x 40 x 160 | GB/T 17671-1999 |  |  | 80 |  |  | 113.1
F05S05 | 777.5378 | OPC 52.5 | 52.5 | 155.5076 | 51.83585 | Class F | 0 | 0 | 0 | 0 | 0 | 0 | 51.83585 | Steel Slag | 0 | 0 | 0 | 0 | 0 |  | 1140.389 | Locally available sand | 0.63 | [12 empty] | 186.6091 | polycarboxylate based superpasticizer (SP) | 36.2851 | Standard Curing | 20 | [5 empty] | 40 x 40 x 160 | GB/T 17671-1999 |  |  | 75 |  |  | 102.4
F10S10 | 673.8661 | OPC 52.5 | 52.5 | 155.5076 | 103.6717 | Class F | 0 | 0 | 0 | 0 | 0 | 0 | 103.6717 | Steel Slag | 0 | 0 | 0 | 0 | 0 |  | 1140.389 | Locally available sand | 0.63 | [12 empty] | 186.6091 | polycarboxylate based superpasticizer (SP) | 36.2851 | Standard Curing | 20 | [5 empty] | 40 x 40 x 160 | GB/T 17671-1999 |  |  | 70 |  |  | 100.5
F15S15 | 570.1944 | OPC 52.5 | 52.5 | 155.5076 | 155.5076 | Class F | 0 | 0 | 0 | 0 | 0 | 0 | 155.5076 | Steel Slag | 0 | 0 | 0 | 0 | 0 |  | 1140.389 | Locally available sand | 0.63 | [12 empty] | 186.6091 | polycarboxylate based superpasticizer (SP) | 36.2851 | Standard Curing | 20 | [5 empty] | 40 x 40 x 160 | GB/T 17671-1999 |  |  | 80 |  |  | 108.1
F20S20 | 466.5227 | OPC 52.5 | 52.5 | 155.5076 | 207.3434 | Class F | 0 | 0 | 0 | 0 | 0 | 0 | 207.3434 | Steel Slag | 0 | 0 | 0 | 0 | 0 |  | 1140.389 | Locally available sand | 0.63 | [12 empty] | 186.6091 | polycarboxylate based superpasticizer (SP) | 36.2851 | Standard Curing | 20 | [5 empty] | 40 x 40 x 160 | GB/T 17671-1999 |  |  | 65 |  |  | 92.8
F25S25 | 362.851 | OPC 52.5 | 52.5 | 155.5076 | 259.1793 | Class F | 0 | 0 | 0 | 0 | 0 | 0 | 259.1793 | Steel Slag | 0 | 0 | 0 | 0 | 0 |  | 1140.389 | Locally available sand | 0.63 | [12 empty] | 186.6091 | polycarboxylate based superpasticizer (SP) | 36.2851 | Standard Curing | 20 | [5 empty] | 40 x 40 x 160 | GB/T 17671-1999 |  |  | 55 |  |  | 86.5
SF15 | 881.2095 | OPC 52.5 | 52.5 | 155.5076 | 0 |  | 0 | 0 | 0 | 0 | 0 | 0 | 0 |  | 0 | 0 | 0 | 0 | 0 |  | 1140.389 | Locally available sand | 0.63 | Steel Fiber | 156 | 13 | 0.2 | 2800 | [7 empty] | 186.6091 | polycarboxylate based superpasticizer (SP) | 36.2851 | Hot water Curing | 90 | [5 empty] | 40 x 40 x 160 | GB/T 17671-1999 | [5 empty] | 201.4 | [11 empty] | 40 x 40 x 160 | GB/T 17671-1999 |  |  | 34.7
F12S18 | 570.1944 | OPC 52.5 | 52.5 | 155.5076 | 124.406 | Class F | 0 | 0 | 0 | 0 | 0 | 0 | 186.6091 | Steel Slag | 0 | 0 | 0 | 0 | 0 |  | 1140.389 | Locally available sand | 0.63 | Steel Fiber | 156 | 13 | 0.2 | 2800 | [7 empty] | 186.6091 | polycarboxylate based superpasticizer (SP) | 36.2851 | Hot water Curing | 90 | [5 empty] | 40 x 40 x 160 | GB/T 17671-1999 | [5 empty] | 188.3 | [11 empty] | 40 x 40 x 160 | GB/T 17671-1999 |  |  | 32.8
NC0 | 600 | Portland cement (PC) 52.5R | 52.5 | 150 | 0 |  | 180 | 0 | 0 | 0 | 0 | 750 | 0 |  | 0 | 0 | 0 | 0 | 0 |  | 500 | Silica Sand | 0.181 | PE | 20 | 18 | 0.024 | 2400 | 100 | [6 empty] | 240 | high range water reducer admixture (HRWRA) | 15 | Stnadrad curing | [6 empty] | 50 x 50 x 50 | ASTM C1856/C1856M-17. | [5 empty] | 129 | [7 empty] | 10.2 |  |  | 8.3 | 40 x 40 x 160 | ASTM C1856/C1856M-17. |  |  | 22 | [6 empty] | 5 | [11 empty] | China | Linkage of multi-scale performances of nano-CaCO3 modified ultra-high performance engineered cementitious composites (UHP-ECC) https://doi.org/10.1016/j.conbuildmat.2019.117418 | 2019 | Ref-78-Research
NC1 | 600 | Portland cement (PC) 52.5R | 52.5 | 150 | 0 |  | 180 | 0 | 0 | 0 | 0 | 750 | 0 |  | 6 | 0 | 0 | 0 | 0 |  | 500 | Silica Sand | 0.181 | PE | 20 | 18 | 0.024 | 2400 | 100 | [6 empty] | 240 | high range water reducer admixture (HRWRA) | 15 | Stnadrad curing | [6 empty] | 50 x 50 x 50 | ASTM C1856/C1856M-17. | [5 empty] | 132 | [7 empty] | 12.4 |  |  | 7.4 | 40 x 40 x 160 | ASTM C1856/C1856M-17. |  |  | 25
NC2 | 600 | Portland cement (PC) 52.5R | 52.5 | 150 | 0 |  | 180 | 0 | 0 | 0 | 0 | 750 | 0 |  | 12 | 0 | 0 | 0 | 0 |  | 500 | Silica Sand | 0.181 | PE | 20 | 18 | 0.024 | 2400 | 100 | [6 empty] | 240 | high range water reducer admixture (HRWRA) | 15 | Stnadrad curing | [6 empty] | 50 x 50 x 50 | ASTM C1856/C1856M-17. | [5 empty] | 138 | [7 empty] | 12.7 |  |  | 8.2 | 40 x 40 x 160 | ASTM C1856/C1856M-17. |  |  | 25
NC3 | 600 | Portland cement (PC) 52.5R | 52.5 | 150 | 0 |  | 180 | 0 | 0 | 0 | 0 | 750 | 0 |  | 18 | 0 | 0 | 0 | 0 |  | 500 | Silica Sand | 0.181 | PE | 20 | 18 | 0.024 | 2400 | 100 | [6 empty] | 240 | high range water reducer admixture (HRWRA) | 15 | Stnadrad curing | [6 empty] | 50 x 50 x 50 | ASTM C1856/C1856M-17. | [5 empty] | 139 | [7 empty] | 14.1 |  |  | 9 | 40 x 40 x 160 | ASTM C1856/C1856M-17. |  |  | 28 | [6 empty] | 3.2
NC4 | 600 | Portland cement (PC) 52.5R | 52.5 | 150 | 0 |  | 180 | 0 | 0 | 0 | 0 | 750 | 0 |  | 24 | 0 | 0 | 0 | 0 |  | 500 | Silica Sand | 0.181 | PE | 20 | 18 | 0.024 | 2400 | 100 | [6 empty] | 240 | high range water reducer admixture (HRWRA) | 15 | Stnadrad curing | [6 empty] | 50 x 50 x 50 | ASTM C1856/C1856M-17. | [5 empty] | 132 | [7 empty] | 12.1 |  |  | 9.2 | 40 x 40 x 160 | ASTM C1856/C1856M-17. |  |  | 22 | [6 empty] | 4.4
NC | 923.0769 | Ordinary portland cement (OPC, P.O 42.5) | 42.5 | 184.6154 | 92.30769 | Class F | 0 | 129.2308 | 0 | 0 | 0 | 0 | 55.38462 | Ultrafine slag powder | 0 | 0 | 0 | 0 | 0 |  | 1015.385 | Quartz sand | 0.9 | [12 empty] | 138.4615 | A polycarboxylate high-range superplasticizer | 27.69231 | standard curing | 20 | 95 |  | ASTM C1437 |  | 242 | 40 × 40 × 160 | ASTM C109/C109M-02 and ASTM C78/C78M-10e1 |  | 64 | [15 empty] | 40 × 40 × 160 | ASTM C109/C109M-02 and ASTM C78/C78M-10e1 |  |  | 12 | [9 empty] | ASTM C157 | 460 | 510 | [6 empty] | China | Influence of Nanolimestone on the Hydration, Mechanical Strength, and Autogenous Shrinkage of Ultrahigh-Performance Concrete https://doi.org/10.1061/(ASCE)MT.1943-5533.0001327 | 2016 | Ref-79-Research
NC-0.01 | 923.0769 | Ordinary portland cement (OPC, P.O 42.5) | 42.5 | 184.6154 | 92.30769 | Class F | 0 | 129.2308 | 0 | 0 | 0 | 0 | 55.38462 | Ultrafine slag powder | 9.230769 | 0 | 0 | 0 | 0 |  | 1015.385 | Quartz sand | 0.9 | [12 empty] | 138.4615 | A polycarboxylate high-range superplasticizer | 27.69231 | standard curing | 20 | 95 |  | ASTM C1437 |  | 225 | 40 x 40 x 160 | ASTM C109/C109M-02 and ASTM C78/C78M-10e1 |  | 68 | [15 empty] | 40 x 40 x 160 | ASTM C109/C109M-02 and ASTM C78/C78M-10e1 |  |  | 13.5 | [9 empty] | ASTM C157 | 525 | 630
NC-0.02 | 923.0769 | Ordinary portland cement (OPC, P.O 42.5) | 42.5 | 184.6154 | 92.30769 | Class F | 0 | 129.2308 | 0 | 0 | 0 | 0 | 55.38462 | Ultrafine slag powder | 18.46154 | 0 | 0 | 0 | 0 |  | 1015.385 | Quartz sand | 0.9 | [12 empty] | 138.4615 | A polycarboxylate high-range superplasticizer | 27.69231 | standard curing | 20 | 95 |  | ASTM C1437 |  | 218 | 40 x 40 x 160 | ASTM C109/C109M-02 and ASTM C78/C78M-10e1 |  | 71 | [15 empty] | 40 x 40 x 160 | ASTM C109/C109M-02 and ASTM C78/C78M-10e1 |  |  | 14.6
NC-0.03 | 923.0769 | Ordinary portland cement (OPC, P.O 42.5) | 42.5 | 184.6154 | 92.30769 | Class F | 0 | 129.2308 | 0 | 0 | 0 | 0 | 55.38462 | Ultrafine slag powder | 27.69231 | 0 | 0 | 0 | 0 |  | 1015.385 | Quartz sand | 0.9 | [12 empty] | 138.4615 | A polycarboxylate high-range superplasticizer | 27.69231 | standard curing | 20 | 95 |  | ASTM C1437 |  | 198 | 40 x 40 x 160 | ASTM C109/C109M-02 and ASTM C78/C78M-10e1 |  | 74 | [15 empty] | 40 x 40 x 160 | ASTM C109/C109M-02 and ASTM C78/C78M-10e1 |  |  | 15
NC-0.18 | 923.0769 | Ordinary portland cement (OPC, P.O 42.5) | 42.5 | 184.6154 | 92.30769 | Class F | 0 | 129.2308 | 0 | 0 | 0 | 0 | 55.38462 | Ultrafine slag powder | 0 | 0 | 0 | 0 | 0 |  | 1015.385 | Quartz sand | 0.9 | [12 empty] | 166.1538 | A polycarboxylate high-range superplasticizer | 27.69231 | standard curing | 20 | 95 |  | ASTM C1437 |  | 270 | 40 × 40 × 160 | ASTM C109/C109M-02 and ASTM C78/C78M-10e1 |  | 57 | [15 empty] | 40 × 40 × 160 | ASTM C109/C109M-02 and ASTM C78/C78M-10e1 |  |  | 11
NC-0.01-0.18 | 923.0769 | Ordinary portland cement (OPC, P.O 42.5) | 42.5 | 184.6154 | 92.30769 | Class F | 0 | 129.2308 | 0 | 0 | 0 | 0 | 55.38462 | Ultrafine slag powder | 9.230769 | 0 | 0 | 0 | 0 |  | 1015.385 | Quartz sand | 0.9 | [12 empty] | 166.1538 | A polycarboxylate high-range superplasticizer | 27.69231 | standard curing | 20 | 95 |  | ASTM C1437 |  | 238 | 40 x 40 x 160 | ASTM C109/C109M-02 and ASTM C78/C78M-10e1 |  | 60 | [15 empty] | 40 x 40 x 160 | ASTM C109/C109M-02 and ASTM C78/C78M-10e1 |  |  | 11.5
NC-0.02-0.18 | 923.0769 | Ordinary portland cement (OPC, P.O 42.5) | 42.5 | 184.6154 | 92.30769 | Class F | 0 | 129.2308 | 0 | 0 | 0 | 0 | 55.38462 | Ultrafine slag powder | 18.46154 | 0 | 0 | 0 | 0 |  | 1015.385 | Quartz sand | 0.9 | [12 empty] | 166.1538 | A polycarboxylate high-range superplasticizer | 27.69231 | standard curing | 20 | 95 |  | ASTM C1437 |  | 228 | 40 x 40 x 160 | ASTM C109/C109M-02 and ASTM C78/C78M-10e1 |  | 64 | [15 empty] | 40 x 40 x 160 | ASTM C109/C109M-02 and ASTM C78/C78M-10e1 |  |  | 12
NC-0.03-0.19 | 923.0769 | Ordinary portland cement (OPC, P.O 42.5) | 42.5 | 184.6154 | 92.30769 | Class F | 0 | 129.2308 | 0 | 0 | 0 | 0 | 55.38462 | Ultrafine slag powder | 27.69231 | 0 | 0 | 0 | 0 |  | 1015.385 | Quartz sand | 0.9 | [12 empty] | 166.1538 | A polycarboxylate high-range superplasticizer | 27.69231 | standard curing | 20 | 95 |  | ASTM C1437 |  | 211 | 40 x 40 x 160 | ASTM C109/C109M-02 and ASTM C78/C78M-10e1 |  | 67 | [15 empty] | 40 x 40 x 160 | ASTM C109/C109M-02 and ASTM C78/C78M-10e1 |  |  | 12.5
NC | 923.0769 | Ordinary portland cement (OPC, P.O 42.5) | 42.5 | 184.6154 | 92.30769 | Class F | 0 | 129.2308 | 0 | 0 | 0 | 0 | 55.38462 | Ultrafine slag powder | 0 | 0 | 0 | 0 | 0 |  | 1015.385 | Quartz sand | 0.9 | [12 empty] | 138.4615 | A polycarboxylate high-range superplasticizer | 27.69231 | heat curing | 90 |  |  | ASTM C1437 |  | 242 | 40 × 40 × 160 | ASTM C109/C109M-02 and ASTM C78/C78M-10e1 |  | 146 | [15 empty] | 40 × 40 × 160 | ASTM C109/C109M-02 and ASTM C78/C78M-10e1 |  |  | 24 | [9 empty] | ASTM C157 | 125 | 130
NC-0.01 | 923.0769 | Ordinary portland cement (OPC, P.O 42.5) | 42.5 | 184.6154 | 92.30769 | Class F | 0 | 129.2308 | 0 | 0 | 0 | 0 | 55.38462 | Ultrafine slag powder | 9.230769 | 0 | 0 | 0 | 0 |  | 1015.385 | Quartz sand | 0.9 | [12 empty] | 138.4615 | A polycarboxylate high-range superplasticizer | 27.69231 | heat curing | 90 |  |  | ASTM C1437 |  | 225 | 40 x 40 x 160 | ASTM C109/C109M-02 and ASTM C78/C78M-10e1 |  | 152 | [15 empty] | 40 x 40 x 160 | ASTM C109/C109M-02 and ASTM C78/C78M-10e1 |  |  | 26.6 | [9 empty] | ASTM C157 | 145 | 190
NC-0.02 | 923.0769 | Ordinary portland cement (OPC, P.O 42.5) | 42.5 | 184.6154 | 92.30769 | Class F | 0 | 129.2308 | 0 | 0 | 0 | 0 | 55.38462 | Ultrafine slag powder | 18.46154 | 0 | 0 | 0 | 0 |  | 1015.385 | Quartz sand | 0.9 | [12 empty] | 138.4615 | A polycarboxylate high-range superplasticizer | 27.69231 | heat curing | 90 |  |  | ASTM C1437 |  | 218 | 40 x 40 x 160 | ASTM C109/C109M-02 and ASTM C78/C78M-10e1 |  | 160 | [15 empty] | 40 x 40 x 160 | ASTM C109/C109M-02 and ASTM C78/C78M-10e1 |  |  | 29.5
NC-0.03 | 923.0769 | Ordinary portland cement (OPC, P.O 42.5) | 42.5 | 184.6154 | 92.30769 | Class F | 0 | 129.2308 | 0 | 0 | 0 | 0 | 55.38462 | Ultrafine slag powder | 27.69231 | 0 | 0 | 0 | 0 |  | 1015.385 | Quartz sand | 0.9 | [12 empty] | 138.4615 | A polycarboxylate high-range superplasticizer | 27.69231 | heat curing | 90 |  |  | ASTM C1437 |  | 198 | 40 x 40 x 160 | ASTM C109/C109M-02 and ASTM C78/C78M-10e1 |  | 163 | [15 empty] | 40 x 40 x 160 | ASTM C109/C109M-02 and ASTM C78/C78M-10e1 |  |  | 30.5
NC-0.18 | 923.0769 | Ordinary portland cement (OPC, P.O 42.5) | 42.5 | 184.6154 | 92.30769 | Class F | 0 | 129.2308 | 0 | 0 | 0 | 0 | 55.38462 | Ultrafine slag powder | 0 | 0 | 0 | 0 | 0 |  | 1015.385 | Quartz sand | 0.9 | [12 empty] | 166.1538 | A polycarboxylate high-range superplasticizer | 27.69231 | heat curing | 90 |  |  | ASTM C1437 |  | 270 | 40 × 40 × 160 | ASTM C109/C109M-02 and ASTM C78/C78M-10e1 |  | 125 | [15 empty] | 40 × 40 × 160 | ASTM C109/C109M-02 and ASTM C78/C78M-10e1 |  |  | 21.5
NC-0.01-0.18 | 923.0769 | Ordinary portland cement (OPC, P.O 42.5) | 42.5 | 184.6154 | 92.30769 | Class F | 0 | 129.2308 | 0 | 0 | 0 | 0 | 55.38462 | Ultrafine slag powder | 9.230769 | 0 | 0 | 0 | 0 |  | 1015.385 | Quartz sand | 0.9 | [12 empty] | 166.1538 | A polycarboxylate high-range superplasticizer | 27.69231 | heat curing | 90 |  |  | ASTM C1437 |  | 238 | 40 x 40 x 160 | ASTM C109/C109M-02 and ASTM C78/C78M-10e1 |  | 129 | [15 empty] | 40 x 40 x 160 | ASTM C109/C109M-02 and ASTM C78/C78M-10e1 |  |  | 23.5
NC-0.02-0.18 | 923.0769 | Ordinary portland cement (OPC, P.O 42.5) | 42.5 | 184.6154 | 92.30769 | Class F | 0 | 129.2308 | 0 | 0 | 0 | 0 | 55.38462 | Ultrafine slag powder | 18.46154 | 0 | 0 | 0 | 0 |  | 1015.385 | Quartz sand | 0.9 | [12 empty] | 166.1538 | A polycarboxylate high-range superplasticizer | 27.69231 | heat curing | 90 |  |  | ASTM C1437 |  | 228 | 40 x 40 x 160 | ASTM C109/C109M-02 and ASTM C78/C78M-10e1 |  | 140 | [15 empty] | 40 x 40 x 160 | ASTM C109/C109M-02 and ASTM C78/C78M-10e1 |  |  | 24.5
NC-0.03-0.19 | 923.0769 | Ordinary portland cement (OPC, P.O 42.5) | 42.5 | 184.6154 | 92.30769 | Class F | 0 | 129.2308 | 0 | 0 | 0 | 0 | 55.38462 | Ultrafine slag powder | 27.69231 | 0 | 0 | 0 | 0 |  | 1015.385 | Quartz sand | 0.9 | [12 empty] | 166.1538 | A polycarboxylate high-range superplasticizer | 27.69231 | heat curing | 90 |  |  | ASTM C1437 |  | 211 | 40 x 40 x 160 | ASTM C109/C109M-02 and ASTM C78/C78M-10e1 |  | 145 | [15 empty] | 40 x 40 x 160 | ASTM C109/C109M-02 and ASTM C78/C78M-10e1 |  |  | 26
UHP ECC | 800 | Ordinary Portland cement (OPC) 52.5R | 52.5 | 150 | 0 |  | 0 | 0 | 0 | 0 | 0 | 450 | 0 |  | 0 | 0 | 0 | 0 | 0 |  | 800 | Silica Sand | 0.18 | PE Fibers | 19 | 18 | 0.02 | 3000 | 100 | [6 empty] | 230 | High range water reducing Admixtures | 25 | Standard Curing |  |  |  | CECS (2009) |  | 220 | 70.7 x 70.7 x 70.7 | [6 empty] | 121.69 |  |  |  | 44.26 | JSCE (2008) |  |  | 17.42 | 8.2 |  |  | 100 x 100 x 500 | (CECS 2009) |  | 27.68 | 28 | [18 empty] | ChinA | Development of ultra-high performance engineered cementitious composites using polyethylene (PE) fibers https://doi.org/10.1016/j.conbuildmat.2017.10.040 | 2017 | Ref-80-Research
UHP ECC | 800 | Ordinary Portland cement (OPC) 52.5R | 52.5 | 150 | 0 |  | 0 | 0 | 0 | 0 | 0 | 450 | 0 |  | 0 | 0 | 0 | 0 | 0 |  | 800 | Silica Sand | 0.18 | PE Fibers | 19 | 18 | 0.02 | 3000 | 100 | [6 empty] | 230 | High range water reducing Admixtures | 25 | Standard Curing |  |  |  | CECS (2009) |  | 220 | 100 x 100 x 100 | [6 empty] | 112.69
UHP-ECC-REFERENCE | 800 | ordinary Portland cement (OPC) 52.5R | 52.5 | 150 | 0 |  | 0 | 0 | 0 | 0 | 0 | 750 | 0 |  | 0 | 0 | 0 | 0 | 0 |  | 500 | Silica Sand | 0.2 | PE Fibre | 19.4 | 18 | 0.024 | 2400 | 100 | [6 empty] | 260 | A polycarboxylate-based high range water reducer (HRWR) | 25 | Standard Curing | 20 |  |  |  |  | 200 | 50 x 50 x 50 |  |  | 50 | 80 |  |  | 97 |  |  |  |  | JSCE |  |  | 13.86 | 8.1 | [17 empty] | 2100 | 2300 | [6 empty] | China | Micro-structural and mechanical properties of ultra-high performance engineered cementitious composites (UHP-ECC) incorporation of recycled fine powder (RFP) https://doi.org/10.1016/j.cemconres.2019.105813 | 2019 | Ref-81-Research
UHP-ECC-RFP-12.5% | 700 | ordinary Portland cement (OPC) 52.5R | 52.5 | 150 | 0 |  | 0 | 0 | 0 | 0 | 0 | 750 | 0 |  | 0 | 0 | 0 | 0 | 85 | Recycled Fine Powder | 500 | Silica Sand | 0.2 | PE Fibre | 19.4 | 18 | 0.024 | 2400 | 100 | [6 empty] | 258 | A polycarboxylate-based high range water reducer (HRWR) | 25 | Standard Curing | 20 | [5 empty] | 50 x 50 x 50 |  |  | 58 | 90 |  |  | 98 |  |  |  |  | JSCE |  |  | 14.19 | 7.8
UHP-ECC-RFP-25% | 600 | ordinary Portland cement (OPC) 52.5R | 52.5 | 150 | 0 |  | 0 | 0 | 0 | 0 | 0 | 750 | 0 |  | 0 | 0 | 0 | 0 | 170 | Recycled Fine Powder | 500 | Silica Sand | 0.2 | PE Fibre | 19.4 | 18 | 0.024 | 2400 | 100 | [6 empty] | 256 | A polycarboxylate-based high range water reducer (HRWR) | 25 | Standard Curing | 20 |  |  |  |  | 175 | 50 x 50 x 50 |  |  | 60 | 92 |  |  | 102.54 |  |  |  |  | JSCE |  |  | 15.86 | 8 | [17 empty] | 1700 | 1780
UHP-ECC-RFP-50% | 400 | ordinary Portland cement (OPC) 52.5R | 52.5 | 150 | 0 |  | 0 | 0 | 0 | 0 | 0 | 750 | 0 |  | 0 | 0 | 0 | 0 | 340 | Recycled Fine Powder | 500 | Silica Sand | 0.2 | PE Fibre | 19.4 | 18 | 0.024 | 2400 | 100 | [6 empty] | 251 | A polycarboxylate-based high range water reducer (HRWR) | 25 | Standard Curing | 20 |  |  |  |  | 150 | 50 x 50 x 50 |  |  | 54 | 84 |  |  | 87 |  |  |  |  | JSCE |  |  | 14 | 7.6 | [17 empty] | 950 | 1100
SQ | 692 | ordinary Portland cement type 1(52.5 R) | 52.5 | 166.1 | 0 |  | 0 | 200.1 | 0 | 0 | 0 | 0 | 0 |  | 0 | 0 | 0 | 0 | 0 |  | 899.6 | Silica Sand | 0.6 | Steel Fiber | 194 | 60 | 0.15 | [8 empty] | 190.5 | polycarboxylate ether based superplasticizers | 36 | Standard Curing | 20 | [5 empty] | 40 x 40 x 40 | [6 empty] | 148 | [11 empty] | 40 x 40 x 160 |  |  |  | 33 |  |  |  | ASTM C-642 |  |  | 2.67 | ASTM C-642 | 1.1 |  | 459 | [7 empty] | Portugal | ENHANCED DURABILITY OF ULTRA HIGH PERFORMANCE CONCRETE BY INCORPORATING SUPPLEMENTARY CEMENTITIOUS MATERIALS https://www.researchgate.net/publication/268803370_Enhanced_Durability_of_Ultra_High_Performance_Concrete_by_Incorporating_Supplementary_Cementitious_Materials | 2012 | Ref-82-Research
GQ | 692 | ordinary Portland cement type 1(52.5 R) | 52.5 | 0 | 0 |  | 0 | 200.1 | 0 | 0 | 0 | 206.7 | 0 |  | 0 | 0 | 0 | 0 | 0 |  | 899.6 | Silica Sand | 0.6 | Steel Fiber | 194 | 60 | 0.15 | [8 empty] | 190.5 | polycarboxylate ether based superplasticizers | 36 | Standard Curing | 20 | [5 empty] | 40 x 40 x 40 | [6 empty] | 136 | [11 empty] | 40 x 40 x 160 |  |  |  | 31 |  |  |  | ASTM C-642 |  |  | 3.58 | ASTM C-642 | 1.42 |  | 370
GSQ | 692 | ordinary Portland cement type 1(52.5 R) | 52.5 | 99.7 | 0 |  | 0 | 200.1 | 0 | 0 | 0 | 82.7 | 0 |  | 0 | 0 | 0 | 0 | 0 |  | 899.6 | Silica Sand | 0.6 | Steel Fiber | 194 | 60 | 0.15 | [8 empty] | 190.5 | polycarboxylate ether based superplasticizers | 36 | Standard Curing | 20 | [5 empty] | 40 x 40 x 40 | [6 empty] | 147 | [11 empty] | 40 x 40 x 160 |  |  |  | 35 |  |  |  | ASTM C-642 |  |  | 4.15 | ASTM C-642 | 1.72 |  | 400
FQ | 692 | ordinary Portland cement type 1(52.5 R) | 52.5 | 0 | 196 | class C | 0 | 200.1 | 0 | 0 | 0 | 0 | 0 |  | 0 | 0 | 0 | 0 | 0 |  | 899.6 | Silica Sand | 0.6 | Steel Fiber | 194 | 60 | 0.15 | [8 empty] | 190.5 | polycarboxylate ether based superplasticizers | 36 | Standard Curing | 20 | [5 empty] | 40 x 40 x 40 | [6 empty] | 151 | [11 empty] | 40 x 40 x 160 |  |  |  | 34 |  |  |  | ASTM C-642 |  |  | 2.5 | ASTM C-642 | 0.96 |  | 405
FSQ | 692 | ordinary Portland cement type 1(52.5 R) | 52.5 | 99.7 | 78.4 | class C | 0 | 200.1 | 0 | 0 | 0 | 0 | 0 |  | 0 | 0 | 0 | 0 | 0 |  | 899.6 | Silica Sand | 0.6 | Steel Fiber | 194 | 60 | 0.15 | [8 empty] | 190.5 | polycarboxylate ether based superplasticizers | 36 | Standard Curing | 20 | [5 empty] | 40 x 40 x 40 | [6 empty] | 134 | [11 empty] | 40 x 40 x 160 |  |  |  | 33 |  |  |  | ASTM C-642 |  |  | 3.72 | ASTM C-642 | 1.46 |  | 435
SQ | 692 | ordinary Portland cement type 1(52.5 R) | 52.5 | 166.1 | 0 |  | 0 | 200.1 | 0 | 0 | 0 | 0 | 0 |  | 0 | 0 | 0 | 0 | 0 |  | 899.6 | Silica Sand | 0.6 | Steel Fiber | 194 | 60 | 0.15 | [8 empty] | 190.5 | polycarboxylate ether based superplasticizers | 36 | Steam Curing | 90 | [5 empty] | 40 x 40 x 40 | [6 empty] | 181 | [11 empty] | 40 x 40 x 160 |  |  |  | 32 |  |  |  | ASTM C-642 |  |  | 2.01 | ASTM C-642 | 0.75
GQ | 692 | ordinary Portland cement type 1(52.5 R) | 52.5 | 0 | 0 |  | 0 | 200.1 | 0 | 0 | 0 | 206.7 | 0 |  | 0 | 0 | 0 | 0 | 0 |  | 899.6 | Silica Sand | 0.6 | Steel Fiber | 194 | 60 | 0.15 | [8 empty] | 190.5 | polycarboxylate ether based superplasticizers | 36 | Steam Curing | 90 | [5 empty] | 40 x 40 x 40 | [6 empty] | 152 | [11 empty] | 40 x 40 x 160 |  |  |  | 35 |  |  |  | ASTM C-642 |  |  | 2.15 | ASTM C-642 | 0.76
GSQ | 692 | ordinary Portland cement type 1(52.5 R) | 52.5 | 99.7 | 0 |  | 0 | 200.1 | 0 | 0 | 0 | 82.7 | 0 |  | 0 | 0 | 0 | 0 | 0 |  | 899.6 | Silica Sand | 0.6 | Steel Fiber | 194 | 60 | 0.15 | [8 empty] | 190.5 | polycarboxylate ether based superplasticizers | 36 | Steam Curing | 90 | [5 empty] | 40 x 40 x 40 | [6 empty] | 162 | [11 empty] | 40 x 40 x 160 |  |  |  | 41 |  |  |  | ASTM C-642 |  |  | 2.3 | ASTM C-642 | 0.82
FQ | 692 | ordinary Portland cement type 1(52.5 R) | 52.5 | 0 | 196 | class C | 0 | 200.1 | 0 | 0 | 0 | 0 | 0 |  | 0 | 0 | 0 | 0 | 0 |  | 899.6 | Silica Sand | 0.6 | Steel Fiber | 194 | 60 | 0.15 | [8 empty] | 190.5 | polycarboxylate ether based superplasticizers | 36 | Steam Curing | 90 | [5 empty] | 40 x 40 x 40 | [6 empty] | 173 | [11 empty] | 40 x 40 x 160 |  |  |  | 40 |  |  |  | ASTM C-642 |  |  | 2.17 | ASTM C-642 | 0.9
FSQ | 692 | ordinary Portland cement type 1(52.5 R) | 52.5 | 99.7 | 78.4 | class C | 0 | 200.1 | 0 | 0 | 0 | 0 | 0 |  | 0 | 0 | 0 | 0 | 0 |  | 899.6 | Silica Sand | 0.6 | Steel Fiber | 194 | 60 | 0.15 | [8 empty] | 190.5 | polycarboxylate ether based superplasticizers | 36 | Steam Curing | 90 | [5 empty] | 40 x 40 x 40 | [6 empty] | 155 | [11 empty] | 40 x 40 x 160 |  |  |  | 28 |  |  |  | ASTM C-642 |  |  | 2.5 | ASTM C-642 | 1.2
UHPC-T0 | 480 | Portland cement (P·II 52.5R) | 52.5 | 96 | 384 | Class F | 0 | 0 | 0 | 0 | 0 | 0 | 0 |  | 0 | 0 | 0 | 0 | 0 |  | 1152 | Natural River sand | 2.36 | Steel Fiber | 156 | 13 | 0.2 | [8 empty] | 153.6 | polycarboxylic superplasticiser | 33.6 | Standard Curing | 20 | 65 |  |  |  |  | 40 x 40 x 160 | GB/T17671-1999 |  | 68 | 103 |  |  | 122 |  | 155 | [9 empty] | 40 x 40 x 160 | GB/T17671-1999 |  |  | 35 | [18 empty] | China | THE EFFECT OF NANO-TIO2 ON THE DURABILITY OF ULTRA-HIGH PERFORMANCE CONCRETE WITH AND WITHOUT A FLEXURAL LOAD https://doi.org/10.13168/cs.2018.0033 | 2018 | Ref-83-Research
UHPC-T0.5 | 480 | Portland cement (P·II 52.5R) | 52.5 | 96 | 384 | Class F | 0 | 0 | 0 | 0 | 0 | 0 | 0 |  | 0 | 0 | 4.8 | 0 | 0 |  | 1152 | Natural River sand | 2.36 | Steel Fiber | 156 | 13 | 0.2 | [8 empty] | 153.6 | polycarboxylic superplasticiser | 33.6 | Standard Curing | 20 | 65 |  |  |  |  | 40 x 40 x 160 | GB/T17671-1999 | [7 empty] | 155 | [9 empty] | 40 x 40 x 160 | GB/T17671-1999 |  |  | 37
UHPC-T1 | 480 | Portland cement (P·II 52.5R) | 52.5 | 96 | 384 | Class F | 0 | 0 | 0 | 0 | 0 | 0 | 0 |  | 0 | 0 | 9.6 | 0 | 0 |  | 1152 | Natural River sand | 2.36 | Steel Fiber | 156 | 13 | 0.2 | [8 empty] | 153.6 | polycarboxylic superplasticiser | 33.6 | Standard Curing | 20 | 65 |  |  |  |  | 40 x 40 x 160 | GB/T17671-1999 |  | 78 | 111 |  |  | 128 |  | 162 | [9 empty] | 40 x 40 x 160 | GB/T17671-1999 |  |  | 40
UHPC-T2 | 480 | Portland cement (P·II 52.5R) | 52.5 | 96 | 384 | Class F | 0 | 0 | 0 | 0 | 0 | 0 | 0 |  | 0 | 0 | 19.2 | 0 | 0 |  | 1152 | Natural River sand | 2.36 | Steel Fiber | 156 | 13 | 0.2 | [8 empty] | 153.6 | polycarboxylic superplasticiser | 33.6 | Standard Curing | 20 | 65 |  |  |  |  | 40 x 40 x 160 | GB/T17671-1999 | [7 empty] | 140 | [9 empty] | 40 x 40 x 160 | GB/T17671-1999 |  |  | 35
UHPC-T3 | 480 | Portland cement (P·II 52.5R) | 52.5 | 96 | 384 | Class F | 0 | 0 | 0 | 0 | 0 | 0 | 0 |  | 0 | 0 | 28.8 | 0 | 0 |  | 1152 | Natural River sand | 2.36 | Steel Fiber | 156 | 13 | 0.2 | [8 empty] | 153.6 | polycarboxylic superplasticiser | 33.6 | Standard Curing | 20 | 65 |  |  |  |  | 40 x 40 x 160 | GB/T17671-1999 | [7 empty] | 128 | [9 empty] | 40 x 40 x 160 | GB/T17671-1999 |  |  | 33
UHPC-T5 | 480 | Portland cement (P·II 52.5R) | 52.5 | 96 | 384 | Class F | 0 | 0 | 0 | 0 | 0 | 0 | 0 |  | 0 | 0 | 48 | 0 | 0 |  | 1152 | Natural River sand | 2.36 | Steel Fiber | 156 | 13 | 0.2 | [8 empty] | 153.6 | polycarboxylic superplasticiser | 33.6 | Standard Curing | 20 | 65 |  |  |  |  | 40 x 40 x 160 | GB/T17671-1999 | [7 empty] | 118 | [9 empty] | 40 x 40 x 160 | GB/T17671-1999 |  |  | 30
0 | 920 | OPC | 52.5 | 276 | 0 |  | 0 | 0 | 0 | 0 | 0 | 0 | 0 |  | 0 | 0 | 0 | 0 | 0 |  | 1012 | Quartz sand | 1.25 | [12 empty] | 239.2 | polycarboxylate-based superplasticizer (SP) | 19.14 | Standard Curing | 20 | 95 |  |  |  | 212 | Cylinder 50 x 100 |  |  | 88 | 118 |  |  | 125 | [11 empty] | 40 x 40 x 160 |  |  |  | 21 | [6 empty] | 3.75 | [11 empty] | China | Influence of rice husk ash on strength and permeability of ultra-high performance concrete https://doi.org/10.1016/j.conbuildmat.2017.05.155 | 2017 | Ref-84-Research
R-1 | 920 | OPC | 52.5 | 230 | 0 |  | 0 | 0 | 0 | 46 | 0 | 0 | 0 |  | 0 | 0 | 0 | 0 | 0 |  | 1012 | Quartz sand | 1.25 | [12 empty] | 239.2 | polycarboxylate-based superplasticizer (SP) | 19.14 | Standard Curing | 20 | 95 |  |  |  | 208 | Cylinder 50 x 100 |  |  | 95 | 122 |  |  | 130 | [11 empty] | 40 x 40 x 160 |  |  |  | 21.5
R-2 | 920 | OPC | 52.5 | 184 | 0 |  | 0 | 0 | 0 | 92 | 0 | 0 | 0 |  | 0 | 0 | 0 | 0 | 0 |  | 1012 | Quartz sand | 1.25 | [12 empty] | 239.2 | polycarboxylate-based superplasticizer (SP) | 19.14 | Standard Curing | 20 | 95 |  |  |  | 200 | Cylinder 50 x 100 |  |  | 96 | 124 |  |  | 124 | [11 empty] | 40 x 40 x 160 |  |  |  | 20.5 | [6 empty] | 3.55
R-3 | 920 | OPC | 52.5 | 138 | 0 |  | 0 | 0 | 0 | 138 | 0 | 0 | 0 |  | 0 | 0 | 0 | 0 | 0 |  | 1012 | Quartz sand | 1.25 | [12 empty] | 239.2 | polycarboxylate-based superplasticizer (SP) | 19.14 | Standard Curing | 20 | 95 |  |  |  | 192 | Cylinder 50 x 100 |  |  | 97 | 130 |  |  | 134 | [11 empty] | 40 x 40 x 160 |  |  |  | 21.3
R-4 | 920 | OPC | 52.5 | 92 | 0 |  | 0 | 0 | 0 | 184 | 0 | 0 | 0 |  | 0 | 0 | 0 | 0 | 0 |  | 1012 | Quartz sand | 1.25 | [12 empty] | 239.2 | polycarboxylate-based superplasticizer (SP) | 19.14 | Standard Curing | 20 | 95 |  |  |  | 180 | Cylinder 50 x 100 |  |  | 95 | 132 |  |  | 136.6 | [11 empty] | 40 x 40 x 160 |  |  |  | 20 | [6 empty] | 3.41
R-5 | 920 | OPC | 52.5 | 46 | 0 |  | 0 | 0 | 0 | 230 | 0 | 0 | 0 |  | 0 | 0 | 0 | 0 | 0 |  | 1012 | Quartz sand | 1.25 | [12 empty] | 239.2 | polycarboxylate-based superplasticizer (SP) | 19.14 | Standard Curing | 20 | 95 |  |  |  | 165 | Cylinder 50 x 100 |  |  | 98 | 128 |  |  | 132 | [11 empty] | 40 x 40 x 160 |  |  |  | 20.4 | [6 empty] | 3.61
R-6 | 920 | OPC | 52.5 | 0 | 0 |  | 0 | 0 | 0 | 276 | 0 | 0 | 0 |  | 0 | 0 | 0 | 0 | 0 |  | 1012 | Quartz sand | 1.25 | [12 empty] | 239.2 | polycarboxylate-based superplasticizer (SP) | 19.14 | Standard Curing | 20 | 95 |  |  |  | 100 | Cylinder 50 x 100 | [18 empty] | 40 x 40 x 160
| 960 | Ordinary Portland cement with strength grade of 42.5 | 42.5 | 288 | 0 |  | 0 | 0 | 0 | 0 | 0 | 0 | 0 |  | 0 | 0 | 0 | 0 | 0 |  | 960 | quartz sand | 0.6 | [12 empty] | 224.64 | polycarboxylate-based superplasticizer (SP | 17.472 | Standard Curing | 22 | 90 |  | Chinese National Standard GB/T 2419-2005 |  | 145 | 40 x 40 x 160 | GB/T 17671-1999 | [5 empty] | 160 | [11 empty] | 40 x 40 x 160 | GB/T 17671-1999 |  |  | 24.5 | [18 empty] | China | Relationship between Flowability, Entrapped Air Content and Strength of UHPC Mixtures Containing Different Dosage of Steel Fiber https://doi.org/10.3390/app6080216 | 2016 | Ref-85-Research
| 960 | Ordinary Portland cement with strength grade of 42.5 | 42.5 | 288 | 0 |  | 0 | 0 | 0 | 0 | 0 | 0 | 0 |  | 0 | 0 | 0 | 0 | 0 |  | 960 | quartz sand | 0.6 | [12 empty] | 224.64 | polycarboxylate-based superplasticizer (SP | 19.968 | Standard Curing | 22 | 90 |  | Chinese National Standard GB/T 2419-2005 |  | 167 | 40 x 40 x 160 | GB/T 17671-1999 | [5 empty] | 141 | [11 empty] | 40 x 40 x 160 | GB/T 17671-1999 |  |  | 24.5
| 960 | Ordinary Portland cement with strength grade of 42.5 | 42.5 | 288 | 0 |  | 0 | 0 | 0 | 0 | 0 | 0 | 0 |  | 0 | 0 | 0 | 0 | 0 |  | 960 | quartz sand | 0.6 | [12 empty] | 224.64 | polycarboxylate-based superplasticizer (SP | 22.464 | Standard Curing | 22 | 90 |  | Chinese National Standard GB/T 2419-2005 |  | 171 | 40 x 40 x 160 | GB/T 17671-1999 | [5 empty] | 131 | [11 empty] | 40 x 40 x 160 | GB/T 17671-1999 |  |  | 23
| 960 | Ordinary Portland cement with strength grade of 42.5 | 42.5 | 288 | 0 |  | 0 | 0 | 0 | 0 | 0 | 0 | 0 |  | 0 | 0 | 0 | 0 | 0 |  | 960 | quartz sand | 0.6 | [12 empty] | 224.64 | polycarboxylate-based superplasticizer (SP | 24.96 | Standard Curing | 22 | 90 |  | Chinese National Standard GB/T 2419-2005 |  | 173 | 40 x 40 x 160 | GB/T 17671-1999 | [5 empty] | 128 | [11 empty] | 40 x 40 x 160 | GB/T 17671-1999 |  |  | 22.5
| 960 | Ordinary Portland cement with strength grade of 42.5 | 42.5 | 288 | 0 |  | 0 | 0 | 0 | 0 | 0 | 0 | 0 |  | 0 | 0 | 0 | 0 | 0 |  | 960 | quartz sand | 0.6 | [12 empty] | 249.6 | polycarboxylate-based superplasticizer (SP | 14.976 | Standard Curing | 22 | 90 |  | Chinese National Standard GB/T 2419-2005 |  | 170 | 40 x 40 x 160 | GB/T 17671-1999 | [5 empty] | 147 | [11 empty] | 40 x 40 x 160 | GB/T 17671-1999 |  |  | 22
| 960 | Ordinary Portland cement with strength grade of 42.5 | 42.5 | 288 | 0 |  | 0 | 0 | 0 | 0 | 0 | 0 | 0 |  | 0 | 0 | 0 | 0 | 0 |  | 960 | quartz sand | 0.6 | [12 empty] | 249.6 | polycarboxylate-based superplasticizer (SP | 17.472 | Standard Curing | 22 | 90 |  | Chinese National Standard GB/T 2419-2005 |  | 195 | 40 x 40 x 160 | GB/T 17671-1999 | [5 empty] | 155 | [11 empty] | 40 x 40 x 160 | GB/T 17671-1999 |  |  | 22.5
| 960 | Ordinary Portland cement with strength grade of 42.5 | 42.5 | 288 | 0 |  | 0 | 0 | 0 | 0 | 0 | 0 | 0 |  | 0 | 0 | 0 | 0 | 0 |  | 960 | quartz sand | 0.6 | [12 empty] | 249.6 | polycarboxylate-based superplasticizer (SP | 19.968 | Standard Curing | 22 | 90 |  | Chinese National Standard GB/T 2419-2005 |  | 220 | 40 x 40 x 160 | GB/T 17671-1999 | [5 empty] | 134 | [11 empty] | 40 x 40 x 160 | GB/T 17671-1999 |  |  | 22
| 960 | Ordinary Portland cement with strength grade of 42.5 | 42.5 | 288 | 0 |  | 0 | 0 | 0 | 0 | 0 | 0 | 0 |  | 0 | 0 | 0 | 0 | 0 |  | 960 | quartz sand | 0.6 | [12 empty] | 249.6 | polycarboxylate-based superplasticizer (SP | 22.464 | Standard Curing | 22 | 90 |  | Chinese National Standard GB/T 2419-2005 |  | 230 | 40 x 40 x 160 | GB/T 17671-1999 | [5 empty] | 123 | [11 empty] | 40 x 40 x 160 | GB/T 17671-1999 |  |  | 22
| 960 | Ordinary Portland cement with strength grade of 42.5 | 42.5 | 288 | 0 |  | 0 | 0 | 0 | 0 | 0 | 0 | 0 |  | 0 | 0 | 0 | 0 | 0 |  | 960 | quartz sand | 0.6 | [12 empty] | 274.56 | polycarboxylate-based superplasticizer (SP | 12.48 | Standard Curing | 22 | 90 |  | Chinese National Standard GB/T 2419-2005 |  | 170 | 40 x 40 x 160 | GB/T 17671-1999 | [5 empty] | 129 | [11 empty] | 40 x 40 x 160 | GB/T 17671-1999 |  |  | 22.3
| 960 | Ordinary Portland cement with strength grade of 42.5 | 42.5 | 288 | 0 |  | 0 | 0 | 0 | 0 | 0 | 0 | 0 |  | 0 | 0 | 0 | 0 | 0 |  | 960 | quartz sand | 0.6 | [12 empty] | 274.56 | polycarboxylate-based superplasticizer (SP | 14.976 | Standard Curing | 22 | 90 |  | Chinese National Standard GB/T 2419-2005 |  | 217 | 40 x 40 x 160 | GB/T 17671-1999 | [5 empty] | 128 | [11 empty] | 40 x 40 x 160 | GB/T 17671-1999 |  |  | 21.5
| 960 | Ordinary Portland cement with strength grade of 42.5 | 42.5 | 288 | 0 |  | 0 | 0 | 0 | 0 | 0 | 0 | 0 |  | 0 | 0 | 0 | 0 | 0 |  | 960 | quartz sand | 0.6 | [12 empty] | 274.56 | polycarboxylate-based superplasticizer (SP | 17.472 | Standard Curing | 22 | 90 |  | Chinese National Standard GB/T 2419-2005 |  | 240 | 40 x 40 x 160 | GB/T 17671-1999 | [5 empty] | 130 | [11 empty] | 40 x 40 x 160 | GB/T 17671-1999 |  |  | 22.5
| 960 | Ordinary Portland cement with strength grade of 42.5 | 42.5 | 288 | 0 |  | 0 | 0 | 0 | 0 | 0 | 0 | 0 |  | 0 | 0 | 0 | 0 | 0 |  | 960 | quartz sand | 0.6 | [12 empty] | 274.56 | polycarboxylate-based superplasticizer (SP | 19.968 | Standard Curing | 22 | 90 |  | Chinese National Standard GB/T 2419-2005 |  | 258 | 40 x 40 x 160 | GB/T 17671-1999 | [5 empty] | 144 | [11 empty] | 40 x 40 x 160 | GB/T 17671-1999 |  |  | 22.8
| 960 | Ordinary Portland cement with strength grade of 42.5 | 42.5 | 288 | 0 |  | 0 | 0 | 0 | 0 | 0 | 0 | 0 |  | 0 | 0 | 0 | 0 | 0 |  | 960 | quartz sand | 0.6 | [12 empty] | 299.52 | polycarboxylate-based superplasticizer (SP | 9.984 | Standard Curing | 22 | 90 |  | Chinese National Standard GB/T 2419-2005 |  | 168 | 40 x 40 x 160 | GB/T 17671-1999 | [5 empty] | 119 | [11 empty] | 40 x 40 x 160 | GB/T 17671-1999 |  |  | 20.5
| 960 | Ordinary Portland cement with strength grade of 42.5 | 42.5 | 288 | 0 |  | 0 | 0 | 0 | 0 | 0 | 0 | 0 |  | 0 | 0 | 0 | 0 | 0 |  | 960 | quartz sand | 0.6 | [12 empty] | 299.52 | polycarboxylate-based superplasticizer (SP | 12.48 | Standard Curing | 22 | 90 |  | Chinese National Standard GB/T 2419-2005 |  | 225 | 40 x 40 x 160 | GB/T 17671-1999 | [5 empty] | 112 | [11 empty] | 40 x 40 x 160 | GB/T 17671-1999 |  |  | 20.1
| 960 | Ordinary Portland cement with strength grade of 42.5 | 42.5 | 288 | 0 |  | 0 | 0 | 0 | 0 | 0 | 0 | 0 |  | 0 | 0 | 0 | 0 | 0 |  | 960 | quartz sand | 0.6 | [12 empty] | 299.52 | polycarboxylate-based superplasticizer (SP | 14.976 | Standard Curing | 22 | 90 |  | Chinese National Standard GB/T 2419-2005 |  | 283 | 40 x 40 x 160 | GB/T 17671-1999 | [5 empty] | 141 | [11 empty] | 40 x 40 x 160 | GB/T 17671-1999 |  |  | 21
| 960 | Ordinary Portland cement with strength grade of 42.5 | 42.5 | 288 | 0 |  | 0 | 0 | 0 | 0 | 0 | 0 | 0 |  | 0 | 0 | 0 | 0 | 0 |  | 960 | quartz sand | 0.6 | [12 empty] | 299.52 | polycarboxylate-based superplasticizer (SP | 17.472 | Standard Curing | 22 | 90 |  | Chinese National Standard GB/T 2419-2005 |  | 295 | 40 x 40 x 160 | GB/T 17671-1999 | [5 empty] | 142 | [11 empty] | 40 x 40 x 160 | GB/T 17671-1999 |  |  | 22.2
| 960 | Ordinary Portland cement with strength grade of 42.5 | 42.5 | 288 | 0 |  | 0 | 0 | 0 | 0 | 0 | 0 | 0 |  | 0 | 0 | 0 | 0 | 0 |  | 960 | quartz sand | 0.6 | Steel Fibers | 78 | 13 | 0.2 | 2850 | [7 empty] | 224.64 | polycarboxylate-based superplasticizer (SP | 17.472 | Standard Curing | 22 | 90 |  | Chinese National Standard GB/T 2419-2005 |  | 121 | 40 x 40 x 160 | GB/T 17671-1999 | [5 empty] | 198 | [11 empty] | 40 x 40 x 160 | GB/T 17671-1999 |  |  | 28.5
| 960 | Ordinary Portland cement with strength grade of 42.5 | 42.5 | 288 | 0 |  | 0 | 0 | 0 | 0 | 0 | 0 | 0 |  | 0 | 0 | 0 | 0 | 0 |  | 960 | quartz sand | 0.6 | Steel Fibers | 78 | 13 | 0.2 | 2850 | [7 empty] | 224.64 | polycarboxylate-based superplasticizer (SP | 19.968 | Standard Curing | 22 | 90 |  | Chinese National Standard GB/T 2419-2005 |  | 132 | 40 x 40 x 160 | GB/T 17671-1999 | [5 empty] | 191 | [11 empty] | 40 x 40 x 160 | GB/T 17671-1999 |  |  | 26.5
| 960 | Ordinary Portland cement with strength grade of 42.5 | 42.5 | 288 | 0 |  | 0 | 0 | 0 | 0 | 0 | 0 | 0 |  | 0 | 0 | 0 | 0 | 0 |  | 960 | quartz sand | 0.6 | Steel Fibers | 78 | 13 | 0.2 | 2850 | [7 empty] | 224.64 | polycarboxylate-based superplasticizer (SP | 22.464 | Standard Curing | 22 | 90 |  | Chinese National Standard GB/T 2419-2005 |  | 149 | 40 x 40 x 160 | GB/T 17671-1999 | [5 empty] | 187 | [11 empty] | 40 x 40 x 160 | GB/T 17671-1999 |  |  | 25.5
| 960 | Ordinary Portland cement with strength grade of 42.5 | 42.5 | 288 | 0 |  | 0 | 0 | 0 | 0 | 0 | 0 | 0 |  | 0 | 0 | 0 | 0 | 0 |  | 960 | quartz sand | 0.6 | Steel Fibers | 78 | 13 | 0.2 | 2850 | [7 empty] | 224.64 | polycarboxylate-based superplasticizer (SP | 24.96 | Standard Curing | 22 | 90 |  | Chinese National Standard GB/T 2419-2005 |  | 158 | 40 x 40 x 160 | GB/T 17671-1999 | [5 empty] | 178 | [11 empty] | 40 x 40 x 160 | GB/T 17671-1999 |  |  | 25
| 960 | Ordinary Portland cement with strength grade of 42.5 | 42.5 | 288 | 0 |  | 0 | 0 | 0 | 0 | 0 | 0 | 0 |  | 0 | 0 | 0 | 0 | 0 |  | 960 | quartz sand | 0.6 | Steel Fibers | 78 | 13 | 0.2 | 2850 | [7 empty] | 249.6 | polycarboxylate-based superplasticizer (SP | 14.976 | Standard Curing | 22 | 90 |  | Chinese National Standard GB/T 2419-2005 |  | 128 | 40 x 40 x 160 | GB/T 17671-1999 | [5 empty] | 170 | [11 empty] | 40 x 40 x 160 | GB/T 17671-1999 |  |  | 22.5
| 960 | Ordinary Portland cement with strength grade of 42.5 | 42.5 | 288 | 0 |  | 0 | 0 | 0 | 0 | 0 | 0 | 0 |  | 0 | 0 | 0 | 0 | 0 |  | 960 | quartz sand | 0.6 | Steel Fibers | 78 | 13 | 0.2 | 2850 | [7 empty] | 249.6 | polycarboxylate-based superplasticizer (SP | 17.472 | Standard Curing | 22 | 90 |  | Chinese National Standard GB/T 2419-2005 |  | 151 | 40 x 40 x 160 | GB/T 17671-1999 | [5 empty] | 175 | [11 empty] | 40 x 40 x 160 | GB/T 17671-1999 |  |  | 24
| 960 | Ordinary Portland cement with strength grade of 42.5 | 42.5 | 288 | 0 |  | 0 | 0 | 0 | 0 | 0 | 0 | 0 |  | 0 | 0 | 0 | 0 | 0 |  | 960 | quartz sand | 0.6 | Steel Fibers | 78 | 13 | 0.2 | 2850 | [7 empty] | 249.6 | polycarboxylate-based superplasticizer (SP | 19.968 | Standard Curing | 22 | 90 |  | Chinese National Standard GB/T 2419-2005 |  | 175 | 40 x 40 x 160 | GB/T 17671-1999 | [5 empty] | 179 | [11 empty] | 40 x 40 x 160 | GB/T 17671-1999 |  |  | 24.5
| 960 | Ordinary Portland cement with strength grade of 42.5 | 42.5 | 288 | 0 |  | 0 | 0 | 0 | 0 | 0 | 0 | 0 |  | 0 | 0 | 0 | 0 | 0 |  | 960 | quartz sand | 0.6 | Steel Fibers | 78 | 13 | 0.2 | 2850 | [7 empty] | 249.6 | polycarboxylate-based superplasticizer (SP | 22.464 | Standard Curing | 22 | 90 |  | Chinese National Standard GB/T 2419-2005 |  | 181 | 40 x 40 x 160 | GB/T 17671-1999 | [5 empty] | 168 | [11 empty] | 40 x 40 x 160 | GB/T 17671-1999 |  |  | 21
| 960 | Ordinary Portland cement with strength grade of 42.5 | 42.5 | 288 | 0 |  | 0 | 0 | 0 | 0 | 0 | 0 | 0 |  | 0 | 0 | 0 | 0 | 0 |  | 960 | quartz sand | 0.6 | Steel Fibers | 78 | 13 | 0.2 | 2850 | [7 empty] | 274.56 | polycarboxylate-based superplasticizer (SP | 12.48 | Standard Curing | 22 | 90 |  | Chinese National Standard GB/T 2419-2005 |  | 145 | 40 x 40 x 160 | GB/T 17671-1999 | [5 empty] | 149 | [11 empty] | 40 x 40 x 160 | GB/T 17671-1999 |  |  | 22.8
| 960 | Ordinary Portland cement with strength grade of 42.5 | 42.5 | 288 | 0 |  | 0 | 0 | 0 | 0 | 0 | 0 | 0 |  | 0 | 0 | 0 | 0 | 0 |  | 960 | quartz sand | 0.6 | Steel Fibers | 78 | 13 | 0.2 | 2850 | [7 empty] | 274.56 | polycarboxylate-based superplasticizer (SP | 14.976 | Standard Curing | 22 | 90 |  | Chinese National Standard GB/T 2419-2005 |  | 167 | 40 x 40 x 160 | GB/T 17671-1999 | [5 empty] | 147 | [11 empty] | 40 x 40 x 160 | GB/T 17671-1999 |  |  | 22
| 960 | Ordinary Portland cement with strength grade of 42.5 | 42.5 | 288 | 0 |  | 0 | 0 | 0 | 0 | 0 | 0 | 0 |  | 0 | 0 | 0 | 0 | 0 |  | 960 | quartz sand | 0.6 | Steel Fibers | 78 | 13 | 0.2 | 2850 | [7 empty] | 274.56 | polycarboxylate-based superplasticizer (SP | 17.472 | Standard Curing | 22 | 90 |  | Chinese National Standard GB/T 2419-2005 |  | 211 | 40 x 40 x 160 | GB/T 17671-1999 | [5 empty] | 152 | [11 empty] | 40 x 40 x 160 | GB/T 17671-1999 |  |  | 22.5
| 960 | Ordinary Portland cement with strength grade of 42.5 | 42.5 | 288 | 0 |  | 0 | 0 | 0 | 0 | 0 | 0 | 0 |  | 0 | 0 | 0 | 0 | 0 |  | 960 | quartz sand | 0.6 | Steel Fibers | 78 | 13 | 0.2 | 2850 | [7 empty] | 274.56 | polycarboxylate-based superplasticizer (SP | 19.968 | Standard Curing | 22 | 90 |  | Chinese National Standard GB/T 2419-2005 |  | 227 | 40 x 40 x 160 | GB/T 17671-1999 | [5 empty] | 158 | [11 empty] | 40 x 40 x 160 | GB/T 17671-1999 |  |  | 22.8
| 960 | Ordinary Portland cement with strength grade of 42.5 | 42.5 | 288 | 0 |  | 0 | 0 | 0 | 0 | 0 | 0 | 0 |  | 0 | 0 | 0 | 0 | 0 |  | 960 | quartz sand | 0.6 | Steel Fibers | 78 | 13 | 0.2 | 2850 | [7 empty] | 299.52 | polycarboxylate-based superplasticizer (SP | 9.984 | Standard Curing | 22 | 90 |  | Chinese National Standard GB/T 2419-2005 |  | 148 | 40 x 40 x 160 | GB/T 17671-1999 | [5 empty] | 146 | [11 empty] | 40 x 40 x 160 | GB/T 17671-1999 |  |  | 20.7
| 960 | Ordinary Portland cement with strength grade of 42.5 | 42.5 | 288 | 0 |  | 0 | 0 | 0 | 0 | 0 | 0 | 0 |  | 0 | 0 | 0 | 0 | 0 |  | 960 | quartz sand | 0.6 | Steel Fibers | 78 | 13 | 0.2 | 2850 | [7 empty] | 299.52 | polycarboxylate-based superplasticizer (SP | 12.48 | Standard Curing | 22 | 90 |  | Chinese National Standard GB/T 2419-2005 |  | 178 | 40 x 40 x 160 | GB/T 17671-1999 | [5 empty] | 142 | [11 empty] | 40 x 40 x 160 | GB/T 17671-1999 |  |  | 20.2
| 960 | Ordinary Portland cement with strength grade of 42.5 | 42.5 | 288 | 0 |  | 0 | 0 | 0 | 0 | 0 | 0 | 0 |  | 0 | 0 | 0 | 0 | 0 |  | 960 | quartz sand | 0.6 | Steel Fibers | 78 | 13 | 0.2 | 2850 | [7 empty] | 299.52 | polycarboxylate-based superplasticizer (SP | 14.976 | Standard Curing | 22 | 90 |  | Chinese National Standard GB/T 2419-2005 |  | 149 | 40 x 40 x 160 | GB/T 17671-1999 | [5 empty] | 156 | [11 empty] | 40 x 40 x 160 | GB/T 17671-1999 |  |  | 21.5
| 960 | Ordinary Portland cement with strength grade of 42.5 | 42.5 | 288 | 0 |  | 0 | 0 | 0 | 0 | 0 | 0 | 0 |  | 0 | 0 | 0 | 0 | 0 |  | 960 | quartz sand | 0.6 | Steel Fibers | 78 | 13 | 0.2 | 2850 | [7 empty] | 299.52 | polycarboxylate-based superplasticizer (SP | 17.472 | Standard Curing | 22 | 90 |  | Chinese National Standard GB/T 2419-2005 |  | 167 | 40 x 40 x 160 | GB/T 17671-1999 | [5 empty] | 158 | [11 empty] | 40 x 40 x 160 | GB/T 17671-1999 |  |  | 21.3
| 960 | Ordinary Portland cement with strength grade of 42.5 | 42.5 | 288 | 0 |  | 0 | 0 | 0 | 0 | 0 | 0 | 0 |  | 0 | 0 | 0 | 0 | 0 |  | 960 | quartz sand | 0.6 | Steel Fibers | 156 | 13 | 0.2 | 2850 | [7 empty] | 224.64 | polycarboxylate-based superplasticizer (SP | 17.472 | Standard Curing | 22 | 90 |  | Chinese National Standard GB/T 2419-2005 |  | 118 | 40 x 40 x 160 | GB/T 17671-1999 | [5 empty] | 213 | [11 empty] | 40 x 40 x 160 | GB/T 17671-1999 |  |  | 37.5
| 960 | Ordinary Portland cement with strength grade of 42.5 | 42.5 | 288 | 0 |  | 0 | 0 | 0 | 0 | 0 | 0 | 0 |  | 0 | 0 | 0 | 0 | 0 |  | 960 | quartz sand | 0.6 | Steel Fibers | 156 | 13 | 0.2 | 2850 | [7 empty] | 224.64 | polycarboxylate-based superplasticizer (SP | 19.968 | Standard Curing | 22 | 90 |  | Chinese National Standard GB/T 2419-2005 |  | 123 | 40 x 40 x 160 | GB/T 17671-1999 | [5 empty] | 210 | [11 empty] | 40 x 40 x 160 | GB/T 17671-1999 |  |  | 35.5
| 960 | Ordinary Portland cement with strength grade of 42.5 | 42.5 | 288 | 0 |  | 0 | 0 | 0 | 0 | 0 | 0 | 0 |  | 0 | 0 | 0 | 0 | 0 |  | 960 | quartz sand | 0.6 | Steel Fibers | 156 | 13 | 0.2 | 2850 | [7 empty] | 224.64 | polycarboxylate-based superplasticizer (SP | 22.464 | Standard Curing | 22 | 90 |  | Chinese National Standard GB/T 2419-2005 |  | 143 | 40 x 40 x 160 | GB/T 17671-1999 | [5 empty] | 205 | [11 empty] | 40 x 40 x 160 | GB/T 17671-1999 |  |  | 35
| 960 | Ordinary Portland cement with strength grade of 42.5 | 42.5 | 288 | 0 |  | 0 | 0 | 0 | 0 | 0 | 0 | 0 |  | 0 | 0 | 0 | 0 | 0 |  | 960 | quartz sand | 0.6 | Steel Fibers | 156 | 13 | 0.2 | 2850 | [7 empty] | 224.64 | polycarboxylate-based superplasticizer (SP | 24.96 | Standard Curing | 22 | 90 |  | Chinese National Standard GB/T 2419-2005 |  | 152 | 40 x 40 x 160 | GB/T 17671-1999 | [5 empty] | 196 | [11 empty] | 40 x 40 x 160 | GB/T 17671-1999 |  |  | 34
| 960 | Ordinary Portland cement with strength grade of 42.5 | 42.5 | 288 | 0 |  | 0 | 0 | 0 | 0 | 0 | 0 | 0 |  | 0 | 0 | 0 | 0 | 0 |  | 960 | quartz sand | 0.6 | Steel Fibers | 156 | 13 | 0.2 | 2850 | [7 empty] | 249.6 | polycarboxylate-based superplasticizer (SP | 14.976 | Standard Curing | 22 | 90 |  | Chinese National Standard GB/T 2419-2005 |  | 124 | 40 x 40 x 160 | GB/T 17671-1999 | [5 empty] | 207 | [11 empty] | 40 x 40 x 160 | GB/T 17671-1999 |  |  | 32.5
| 960 | Ordinary Portland cement with strength grade of 42.5 | 42.5 | 288 | 0 |  | 0 | 0 | 0 | 0 | 0 | 0 | 0 |  | 0 | 0 | 0 | 0 | 0 |  | 960 | quartz sand | 0.6 | Steel Fibers | 156 | 13 | 0.2 | 2850 | [7 empty] | 249.6 | polycarboxylate-based superplasticizer (SP | 17.472 | Standard Curing | 22 | 90 |  | Chinese National Standard GB/T 2419-2005 |  | 141 | 40 x 40 x 160 | GB/T 17671-1999 | [5 empty] | 194 | [11 empty] | 40 x 40 x 160 | GB/T 17671-1999 |  |  | 31.5
| 960 | Ordinary Portland cement with strength grade of 42.5 | 42.5 | 288 | 0 |  | 0 | 0 | 0 | 0 | 0 | 0 | 0 |  | 0 | 0 | 0 | 0 | 0 |  | 960 | quartz sand | 0.6 | Steel Fibers | 156 | 13 | 0.2 | 2850 | [7 empty] | 249.6 | polycarboxylate-based superplasticizer (SP | 19.968 | Standard Curing | 22 | 90 |  | Chinese National Standard GB/T 2419-2005 |  | 169 | 40 x 40 x 160 | GB/T 17671-1999 | [5 empty] | 208 | [11 empty] | 40 x 40 x 160 | GB/T 17671-1999 |  |  | 32
| 960 | Ordinary Portland cement with strength grade of 42.5 | 42.5 | 288 | 0 |  | 0 | 0 | 0 | 0 | 0 | 0 | 0 |  | 0 | 0 | 0 | 0 | 0 |  | 960 | quartz sand | 0.6 | Steel Fibers | 156 | 13 | 0.2 | 2850 | [7 empty] | 249.6 | polycarboxylate-based superplasticizer (SP | 22.464 | Standard Curing | 22 | 90 |  | Chinese National Standard GB/T 2419-2005 |  | 176 | 40 x 40 x 160 | GB/T 17671-1999 | [5 empty] | 192 | [11 empty] | 40 x 40 x 160 | GB/T 17671-1999 |  |  | 27.5
| 960 | Ordinary Portland cement with strength grade of 42.5 | 42.5 | 288 | 0 |  | 0 | 0 | 0 | 0 | 0 | 0 | 0 |  | 0 | 0 | 0 | 0 | 0 |  | 960 | quartz sand | 0.6 | Steel Fibers | 156 | 13 | 0.2 | 2850 | [7 empty] | 274.56 | polycarboxylate-based superplasticizer (SP | 12.48 | Standard Curing | 22 | 90 |  | Chinese National Standard GB/T 2419-2005 |  | 138 | 40 x 40 x 160 | GB/T 17671-1999 | [5 empty] | 175 | [11 empty] | 40 x 40 x 160 | GB/T 17671-1999 |  |  | 26
| 960 | Ordinary Portland cement with strength grade of 42.5 | 42.5 | 288 | 0 |  | 0 | 0 | 0 | 0 | 0 | 0 | 0 |  | 0 | 0 | 0 | 0 | 0 |  | 960 | quartz sand | 0.6 | Steel Fibers | 156 | 13 | 0.2 | 2850 | [7 empty] | 274.56 | polycarboxylate-based superplasticizer (SP | 14.976 | Standard Curing | 22 | 90 |  | Chinese National Standard GB/T 2419-2005 |  | 146 | 40 x 40 x 160 | GB/T 17671-1999 | [5 empty] | 176 | [11 empty] | 40 x 40 x 160 | GB/T 17671-1999 |  |  | 27.5
| 960 | Ordinary Portland cement with strength grade of 42.5 | 42.5 | 288 | 0 |  | 0 | 0 | 0 | 0 | 0 | 0 | 0 |  | 0 | 0 | 0 | 0 | 0 |  | 960 | quartz sand | 0.6 | Steel Fibers | 156 | 13 | 0.2 | 2850 | [7 empty] | 274.56 | polycarboxylate-based superplasticizer (SP | 17.472 | Standard Curing | 22 | 90 |  | Chinese National Standard GB/T 2419-2005 |  | 201 | 40 x 40 x 160 | GB/T 17671-1999 | [5 empty] | 186 | [11 empty] | 40 x 40 x 160 | GB/T 17671-1999 |  |  | 30
| 960 | Ordinary Portland cement with strength grade of 42.5 | 42.5 | 288 | 0 |  | 0 | 0 | 0 | 0 | 0 | 0 | 0 |  | 0 | 0 | 0 | 0 | 0 |  | 960 | quartz sand | 0.6 | Steel Fibers | 156 | 13 | 0.2 | 2850 | [7 empty] | 274.56 | polycarboxylate-based superplasticizer (SP | 19.968 | Standard Curing | 22 | 90 |  | Chinese National Standard GB/T 2419-2005 |  | 222 | 40 x 40 x 160 | GB/T 17671-1999 | [5 empty] | 183 | [11 empty] | 40 x 40 x 160 | GB/T 17671-1999 |  |  | 28
| 960 | Ordinary Portland cement with strength grade of 42.5 | 42.5 | 288 | 0 |  | 0 | 0 | 0 | 0 | 0 | 0 | 0 |  | 0 | 0 | 0 | 0 | 0 |  | 960 | quartz sand | 0.6 | Steel Fibers | 156 | 13 | 0.2 | 2850 | [7 empty] | 299.52 | polycarboxylate-based superplasticizer (SP | 9.984 | Standard Curing | 22 | 90 |  | Chinese National Standard GB/T 2419-2005 |  | 147 | 40 x 40 x 160 | GB/T 17671-1999 | [5 empty] | 168 | [11 empty] | 40 x 40 x 160 | GB/T 17671-1999 |  |  | 26.5
| 960 | Ordinary Portland cement with strength grade of 42.5 | 42.5 | 288 | 0 |  | 0 | 0 | 0 | 0 | 0 | 0 | 0 |  | 0 | 0 | 0 | 0 | 0 |  | 960 | quartz sand | 0.6 | Steel Fibers | 156 | 13 | 0.2 | 2850 | [7 empty] | 299.52 | polycarboxylate-based superplasticizer (SP | 12.48 | Standard Curing | 22 | 90 |  | Chinese National Standard GB/T 2419-2005 |  | 168 | 40 x 40 x 160 | GB/T 17671-1999 | [5 empty] | 162 | [11 empty] | 40 x 40 x 160 | GB/T 17671-1999 |  |  | 24
| 960 | Ordinary Portland cement with strength grade of 42.5 | 42.5 | 288 | 0 |  | 0 | 0 | 0 | 0 | 0 | 0 | 0 |  | 0 | 0 | 0 | 0 | 0 |  | 960 | quartz sand | 0.6 | Steel Fibers | 156 | 13 | 0.2 | 2850 | [7 empty] | 299.52 | polycarboxylate-based superplasticizer (SP | 14.976 | Standard Curing | 22 | 90 |  | Chinese National Standard GB/T 2419-2005 |  | 244 | 40 x 40 x 160 | GB/T 17671-1999 | [5 empty] | 175 | [11 empty] | 40 x 40 x 160 | GB/T 17671-1999 |  |  | 28
| 960 | Ordinary Portland cement with strength grade of 42.5 | 42.5 | 288 | 0 |  | 0 | 0 | 0 | 0 | 0 | 0 | 0 |  | 0 | 0 | 0 | 0 | 0 |  | 960 | quartz sand | 0.6 | Steel Fibers | 156 | 13 | 0.2 | 2850 | [7 empty] | 299.52 | polycarboxylate-based superplasticizer (SP | 17.472 | Standard Curing | 22 | 90 |  | Chinese National Standard GB/T 2419-2005 |  | 261 | 40 x 40 x 160 | GB/T 17671-1999 | [5 empty] | 170 | [11 empty] | 40 x 40 x 160 | GB/T 17671-1999 |  |  | 27
| 960 | Ordinary Portland cement with strength grade of 42.5 | 42.5 | 288 | 0 |  | 0 | 0 | 0 | 0 | 0 | 0 | 0 |  | 0 | 0 | 0 | 0 | 0 |  | 960 | quartz sand | 0.6 | Steel Fibers | 234 | 13 | 0.2 | 2850 | [7 empty] | 224.64 | polycarboxylate-based superplasticizer (SP | 17.472 | Standard Curing | 22 | 90 |  | Chinese National Standard GB/T 2419-2005 |  | 121 | 40 x 40 x 160 | GB/T 17671-1999 | [5 empty] | 232 | [11 empty] | 40 x 40 x 160 | GB/T 17671-1999 |  |  | 45
| 960 | Ordinary Portland cement with strength grade of 42.5 | 42.5 | 288 | 0 |  | 0 | 0 | 0 | 0 | 0 | 0 | 0 |  | 0 | 0 | 0 | 0 | 0 |  | 960 | quartz sand | 0.6 | Steel Fibers | 234 | 13 | 0.2 | 2850 | [7 empty] | 224.64 | polycarboxylate-based superplasticizer (SP | 19.968 | Standard Curing | 22 | 90 |  | Chinese National Standard GB/T 2419-2005 |  | 122 | 40 x 40 x 160 | GB/T 17671-1999 | [5 empty] | 229 | [11 empty] | 40 x 40 x 160 | GB/T 17671-1999 |  |  | 42.5
| 960 | Ordinary Portland cement with strength grade of 42.5 | 42.5 | 288 | 0 |  | 0 | 0 | 0 | 0 | 0 | 0 | 0 |  | 0 | 0 | 0 | 0 | 0 |  | 960 | quartz sand | 0.6 | Steel Fibers | 234 | 13 | 0.2 | 2850 | [7 empty] | 224.64 | polycarboxylate-based superplasticizer (SP | 22.464 | Standard Curing | 22 | 90 |  | Chinese National Standard GB/T 2419-2005 |  | 139 | 40 x 40 x 160 | GB/T 17671-1999 | [5 empty] | 217 | [11 empty] | 40 x 40 x 160 | GB/T 17671-1999 |  |  | 44
| 960 | Ordinary Portland cement with strength grade of 42.5 | 42.5 | 288 | 0 |  | 0 | 0 | 0 | 0 | 0 | 0 | 0 |  | 0 | 0 | 0 | 0 | 0 |  | 960 | quartz sand | 0.6 | Steel Fibers | 234 | 13 | 0.2 | 2850 | [7 empty] | 224.64 | polycarboxylate-based superplasticizer (SP | 24.96 | Standard Curing | 22 | 90 |  | Chinese National Standard GB/T 2419-2005 |  | 148 | 40 x 40 x 160 | GB/T 17671-1999 | [5 empty] | 213 | [11 empty] | 40 x 40 x 160 | GB/T 17671-1999 |  |  | 36.5
| 960 | Ordinary Portland cement with strength grade of 42.5 | 42.5 | 288 | 0 |  | 0 | 0 | 0 | 0 | 0 | 0 | 0 |  | 0 | 0 | 0 | 0 | 0 |  | 960 | quartz sand | 0.6 | Steel Fibers | 234 | 13 | 0.2 | 2850 | [7 empty] | 249.6 | polycarboxylate-based superplasticizer (SP | 14.976 | Standard Curing | 22 | 90 |  | Chinese National Standard GB/T 2419-2005 |  | 121 | 40 x 40 x 160 | GB/T 17671-1999 | [5 empty] | 226 | [11 empty] | 40 x 40 x 160 | GB/T 17671-1999 |  |  | 38.5
| 960 | Ordinary Portland cement with strength grade of 42.5 | 42.5 | 288 | 0 |  | 0 | 0 | 0 | 0 | 0 | 0 | 0 |  | 0 | 0 | 0 | 0 | 0 |  | 960 | quartz sand | 0.6 | Steel Fibers | 234 | 13 | 0.2 | 2850 | [7 empty] | 249.6 | polycarboxylate-based superplasticizer (SP | 17.472 | Standard Curing | 22 | 90 |  | Chinese National Standard GB/T 2419-2005 |  | 132 | 40 x 40 x 160 | GB/T 17671-1999 | [5 empty] | 220 | [11 empty] | 40 x 40 x 160 | GB/T 17671-1999 |  |  | 40.5
| 960 | Ordinary Portland cement with strength grade of 42.5 | 42.5 | 288 | 0 |  | 0 | 0 | 0 | 0 | 0 | 0 | 0 |  | 0 | 0 | 0 | 0 | 0 |  | 960 | quartz sand | 0.6 | Steel Fibers | 234 | 13 | 0.2 | 2850 | [7 empty] | 249.6 | polycarboxylate-based superplasticizer (SP | 19.968 | Standard Curing | 22 | 90 |  | Chinese National Standard GB/T 2419-2005 |  | 165 | 40 x 40 x 160 | GB/T 17671-1999 | [5 empty] | 211 | [11 empty] | 40 x 40 x 160 | GB/T 17671-1999 |  |  | 34.5
| 960 | Ordinary Portland cement with strength grade of 42.5 | 42.5 | 288 | 0 |  | 0 | 0 | 0 | 0 | 0 | 0 | 0 |  | 0 | 0 | 0 | 0 | 0 |  | 960 | quartz sand | 0.6 | Steel Fibers | 234 | 13 | 0.2 | 2850 | [7 empty] | 249.6 | polycarboxylate-based superplasticizer (SP | 22.464 | Standard Curing | 22 | 90 |  | Chinese National Standard GB/T 2419-2005 |  | 172 | 40 x 40 x 160 | GB/T 17671-1999 | [5 empty] | 204 | [11 empty] | 40 x 40 x 160 | GB/T 17671-1999 |  |  | 34
| 960 | Ordinary Portland cement with strength grade of 42.5 | 42.5 | 288 | 0 |  | 0 | 0 | 0 | 0 | 0 | 0 | 0 |  | 0 | 0 | 0 | 0 | 0 |  | 960 | quartz sand | 0.6 | Steel Fibers | 234 | 13 | 0.2 | 2850 | [7 empty] | 274.56 | polycarboxylate-based superplasticizer (SP | 12.48 | Standard Curing | 22 | 90 |  | Chinese National Standard GB/T 2419-2005 |  | 135 | 40 x 40 x 160 | GB/T 17671-1999 | [5 empty] | 197 | [11 empty] | 40 x 40 x 160 | GB/T 17671-1999 |  |  | 32.5
| 960 | Ordinary Portland cement with strength grade of 42.5 | 42.5 | 288 | 0 |  | 0 | 0 | 0 | 0 | 0 | 0 | 0 |  | 0 | 0 | 0 | 0 | 0 |  | 960 | quartz sand | 0.6 | Steel Fibers | 234 | 13 | 0.2 | 2850 | [7 empty] | 274.56 | polycarboxylate-based superplasticizer (SP | 14.976 | Standard Curing | 22 | 90 |  | Chinese National Standard GB/T 2419-2005 |  | 142 | 40 x 40 x 160 | GB/T 17671-1999 | [5 empty] | 194 | [11 empty] | 40 x 40 x 160 | GB/T 17671-1999 |  |  | 32
| 960 | Ordinary Portland cement with strength grade of 42.5 | 42.5 | 288 | 0 |  | 0 | 0 | 0 | 0 | 0 | 0 | 0 |  | 0 | 0 | 0 | 0 | 0 |  | 960 | quartz sand | 0.6 | Steel Fibers | 234 | 13 | 0.2 | 2850 | [7 empty] | 274.56 | polycarboxylate-based superplasticizer (SP | 17.472 | Standard Curing | 22 | 90 |  | Chinese National Standard GB/T 2419-2005 |  | 192 | 40 x 40 x 160 | GB/T 17671-1999 | [5 empty] | 201 | [11 empty] | 40 x 40 x 160 | GB/T 17671-1999 |  |  | 34
| 960 | Ordinary Portland cement with strength grade of 42.5 | 42.5 | 288 | 0 |  | 0 | 0 | 0 | 0 | 0 | 0 | 0 |  | 0 | 0 | 0 | 0 | 0 |  | 960 | quartz sand | 0.6 | Steel Fibers | 234 | 13 | 0.2 | 2850 | [7 empty] | 274.56 | polycarboxylate-based superplasticizer (SP | 19.968 | Standard Curing | 22 | 90 |  | Chinese National Standard GB/T 2419-2005 |  | 224 | 40 x 40 x 160 | GB/T 17671-1999 | [5 empty] | 198 | [11 empty] | 40 x 40 x 160 | GB/T 17671-1999 |  |  | 34.5
| 960 | Ordinary Portland cement with strength grade of 42.5 | 42.5 | 288 | 0 |  | 0 | 0 | 0 | 0 | 0 | 0 | 0 |  | 0 | 0 | 0 | 0 | 0 |  | 960 | quartz sand | 0.6 | Steel Fibers | 234 | 13 | 0.2 | 2850 | [7 empty] | 299.52 | polycarboxylate-based superplasticizer (SP | 9.984 | Standard Curing | 22 | 90 |  | Chinese National Standard GB/T 2419-2005 |  | 137 | 40 x 40 x 160 | GB/T 17671-1999 | [5 empty] | 170 | [11 empty] | 40 x 40 x 160 | GB/T 17671-1999 |  |  | 30.8
| 960 | Ordinary Portland cement with strength grade of 42.5 | 42.5 | 288 | 0 |  | 0 | 0 | 0 | 0 | 0 | 0 | 0 |  | 0 | 0 | 0 | 0 | 0 |  | 960 | quartz sand | 0.6 | Steel Fibers | 234 | 13 | 0.2 | 2850 | [7 empty] | 299.52 | polycarboxylate-based superplasticizer (SP | 12.48 | Standard Curing | 22 | 90 |  | Chinese National Standard GB/T 2419-2005 |  | 151 | 40 x 40 x 160 | GB/T 17671-1999 | [5 empty] | 170 | [11 empty] | 40 x 40 x 160 | GB/T 17671-1999 |  |  | 30.5
| 960 | Ordinary Portland cement with strength grade of 42.5 | 42.5 | 288 | 0 |  | 0 | 0 | 0 | 0 | 0 | 0 | 0 |  | 0 | 0 | 0 | 0 | 0 |  | 960 | quartz sand | 0.6 | Steel Fibers | 234 | 13 | 0.2 | 2850 | [7 empty] | 299.52 | polycarboxylate-based superplasticizer (SP | 14.976 | Standard Curing | 22 | 90 |  | Chinese National Standard GB/T 2419-2005 |  | 136 | 40 x 40 x 160 | GB/T 17671-1999 | [5 empty] | 190 | [11 empty] | 40 x 40 x 160 | GB/T 17671-1999 |  |  | 34
| 960 | Ordinary Portland cement with strength grade of 42.5 | 42.5 | 288 | 0 |  | 0 | 0 | 0 | 0 | 0 | 0 | 0 |  | 0 | 0 | 0 | 0 | 0 |  | 960 | quartz sand | 0.6 | Steel Fibers | 234 | 13 | 0.2 | 2850 | [7 empty] | 299.52 | polycarboxylate-based superplasticizer (SP | 17.472 | Standard Curing | 22 | 90 |  | Chinese National Standard GB/T 2419-2005 |  | 252 | 40 x 40 x 160 | GB/T 17671-1999 | [5 empty] | 178 | [11 empty] | 40 x 40 x 160 | GB/T 17671-1999 |  |  | 31
REF | 1000 | Portland cement CEM I 52.5N | 52.5 | 0 | 0 |  | 0 | 0 | 0 | 0 | 0 | 0 | 0 |  | 0 | 0 | 0 | 0 | 0 |  | 1000 | Silica Sand | 0.22 | [12 empty] | 180 | Polycarboxylate based superplastisizer | 9 | Standard Curing | 20 | 95 |  |  |  | 220 | 40 x 40 x 40 |  |  |  | 125 | 135 |  | 165 | 176 | [24 empty] | ASTM C1698-09 | 1995.157 | [7 empty] | Netherlands | Effect of rice husk ash on autogenous shrinkage of ultra high performance concrete https://www.researchgate.net/publication/273674606_Effect_of_rice_husk_ash_on_autogenous_shrinkage_of_ultra_high_performance_concrete | 2010 | Ref-86-Research
RHA10(5.6) | 900 | Portland cement CEM I 52.5N | 52.5 | 0 | 0 |  | 0 | 0 | 0 | 100 | 0 | 0 | 0 |  | 0 | 0 | 0 | 0 | 0 |  | 1000 | Silica Sand | 0.22 | [12 empty] | 180 | Polycarboxylate based superplastisizer | 10 | Standard Curing | 20 | 95 |  |  |  | 220 | 40 x 40 x 40 | [32 empty] | ASTM C1698-09 | 1147.7
RHA20(5.6) | 800 | Portland cement CEM I 52.5N | 52.5 | 0 | 0 |  | 0 | 0 | 0 | 200 | 0 | 0 | 0 |  | 0 | 0 | 0 | 0 | 0 |  | 1000 | Silica Sand | 0.22 | [12 empty] | 180 | Polycarboxylate based superplastisizer | 12 | Standard Curing | 20 | 95 |  |  |  | 220 | 40 x 40 x 40 |  |  |  | 120 | 140 |  | 175 | 186 | [24 empty] | ASTM C1698-09 | 82.32446
SF10 | 900 | Portland cement CEM I 52.5N | 52.5 | 100 | 0 |  | 0 | 0 | 0 | 0 | 0 | 0 | 0 |  | 0 | 0 | 0 | 0 | 0 |  | 1000 | Silica Sand | 0.22 | [12 empty] | 180 | Polycarboxylate based superplastisizer | 6.3 | Standard Curing | 20 | 95 |  |  |  | 220 | 40 x 40 x 40 | [32 empty] | ASTM C1698-09 | 1355.932
SF20 | 800 | Portland cement CEM I 52.5N | 52.5 | 200 | 0 |  | 0 | 0 | 0 | 0 | 0 | 0 | 0 |  | 0 | 0 | 0 | 0 | 0 |  | 1000 | Silica Sand | 0.22 | [12 empty] | 180 | Polycarboxylate based superplastisizer | 7.6 | Standard Curing | 20 | 95 |  |  |  | 220 | 40 x 40 x 40 |  |  |  | 112 | 137 |  | 170 | 180 | [24 empty] | ASTM C1698-09 | 1762.712
RHA20(9.0) | 800 | Portland cement CEM I 52.5N | 52.5 | 0 | 0 |  | 0 | 0 | 0 | 200 | 0 | 0 | 0 |  | 0 | 0 | 0 | 0 | 0 |  | 1000 | Silica Sand | 0.22 | [12 empty] | 180 | Polycarboxylate based superplastisizer | 17.5 | Standard Curing | 20 | 95 |  |  |  | 220 | 40 x 40 x 40 | [32 empty] | ASTM C1698-09 | 276.699
RHA10(3.6) | 800 | Portland cement CEM I 52.5N | 52.5 | 0 | 0 |  | 0 | 0 | 0 | 200 | 0 | 0 | 0 |  | 0 | 0 | 0 | 0 | 0 |  | 1000 | Silica Sand | 0.22 | [12 empty] | 180 | Polycarboxylate based superplastisizer | 8.9 | Standard Curing | 20 | 95 |  |  |  | 220 | 40 x 40 x 40 | [32 empty] | ASTM C1698-09 | 1077.67
REF | 800 | Ordinary Portland cement (OPC)-type I |  | 200 | 0 |  | 0 | 200 | 0 | 0 | 0 | 0 | 0 |  | 0 | 0 | 0 | 0 | 0 |  | 880 | Silica Sand | [13 empty] | 200 | Polycarboxylate ether type superplastisizer | 9.6 | Standard Curing | 20 | 60 |  | ASTM C230/C230M-14 |  | 255 | 50 x 50 x 50 | ASTM C109 |  |  | 103 | 111 |  | 140 | 152 | 162 | [20 empty] | 9.66 | [11 empty] | Korea | The use of rice husk ash as reactive filler in ultra-high performance concrete https://doi.org/10.1016/j.cemconres.2018.09.004 | 2019 | Ref-87-Research
SF(W-50%) | 800 | Ordinary Portland cement (OPC)-type I |  | 100 | 0 |  | 0 | 200 | 0 | 100 | 0 | 0 | 0 |  | 0 | 0 | 0 | 0 | 0 |  | 880 | Silica Sand | [13 empty] | 200 | Polycarboxylate ether type superplastisizer | 9.6 | Standard Curing | 20 | 60 |  | ASTM C230/C230M-14 |  | 225 | 50 x 50 x 50 | ASTM C109 |  |  | 111 | 119 |  | 145 | 155 | 164 | [20 empty] | 10.3
QP(W-50%) | 800 | Ordinary Portland cement (OPC)-type I |  | 200 | 0 |  | 0 | 100 | 0 | 100 | 0 | 0 | 0 |  | 0 | 0 | 0 | 0 | 0 |  | 880 | Silica Sand | [13 empty] | 200 | Polycarboxylate ether type superplastisizer | 9.6 | Standard Curing | 20 | 60 |  | ASTM C230/C230M-14 |  | 230 | 50 x 50 x 50 | ASTM C109 |  |  | 109 | 118 |  | 145 | 159 | 170 | [20 empty] | 8.17
QP(W-100%) | 800 | Ordinary Portland cement (OPC)-type I |  | 200 | 0 |  | 0 | 0 | 0 | 200 | 0 | 0 | 0 |  | 0 | 0 | 0 | 0 | 0 |  | 880 | Silica Sand | [13 empty] | 200 | Polycarboxylate ether type superplastisizer | 14.4 | Standard Curing | 20 | 60 |  | ASTM C230/C230M-14 |  | 200 | 50 x 50 x 50 | ASTM C109 |  |  | 112 | 126 |  | 159 | 174 | 193 | [20 empty] | 9.9
SF(B-50%) | 800 | Ordinary Portland cement (OPC)-type I |  | 100 | 0 |  | 0 | 200 | 0 | 100 | 0 | 0 | 0 |  | 0 | 0 | 0 | 0 | 0 |  | 880 | Silica Sand | [13 empty] | 200 | Polycarboxylate ether type superplastisizer | 9.6 | Standard Curing | 20 | 60 |  | ASTM C230/C230M-14 |  | 160 | 50 x 50 x 50 | ASTM C109 |  |  | 88 | 91 |  | 112 | 127 | 140 | [20 empty] | 11.06
QP(B-50%) | 800 | Ordinary Portland cement (OPC)-type I |  | 200 | 0 |  | 0 | 100 | 0 | 100 | 0 | 0 | 0 |  | 0 | 0 | 0 | 0 | 0 |  | 880 | Silica Sand | [13 empty] | 200 | Polycarboxylate ether type superplastisizer | 9.6 | Standard Curing | 20 | 60 |  | ASTM C230/C230M-14 |  | 180 | 50 x 50 x 50 | ASTM C109 |  |  | 82 | 89 |  | 108 | 117 | 125 | [20 empty] | 16.42
Ref_0.215 | 888 | OPC (1) |  | 222 | 0 |  | 0 | 0 | 0 | 0 | 0 | 0 | 0 |  | 0 | 0 | 0 | 0 | 310.8 | Silica Flour | 976.8 | Silica Sand |  | Steel fiber | 156 | 13 | 0.2 | 2500 | [7 empty] | 190.92 | superplasticizer (polycarboxylate type | 35.52 | Air Dry Curing | 20 | 60 |  |  |  |  | 50 x 50 x 50 | ASTM C109/C109M-16a |  | 87 | 120 |  |  | 165 | [26 empty] | 990 | [7 empty] | Singapore | Importance of drying to control internal curing effects on field casting ultra-high performance concrete https://doi.org/10.1016/j.cemconres.2018.03.008 | 2018 | Ref-88-Research
Ref_0.255 | 888 | OPC (1) |  | 222 | 0 |  | 0 | 0 | 0 | 0 | 0 | 0 | 0 |  | 0 | 0 | 0 | 0 | 310.8 | Silica Flour | 976.8 | Silica Sand |  | Steel fiber | 156 | 13 | 0.2 | 2500 | [7 empty] | 226.44 | superplasticizer (polycarboxylate type | 35.52 | Air Dry Curing | 20 | 60 |  |  |  |  | 50 x 50 x 50 | ASTM C109/C109M-16a |  | 78 | 110 |  |  | 158 | [26 empty] | 1149
AA_0.255 | 888 | OPC (1) |  | 222 | 0 |  | 0 | 0 | 0 | 0 | 0 | 0 | 0 |  | 0 | 0 | 0 | 0 | 310.8 | Silica Flour | 976.8 | Silica Sand |  | Steel fiber | 156 | 13 | 0.2 | 2500 | [7 empty] | 226.44 | superplasticizer (polycarboxylate type | 35.52 | Air Dry Curing | 20 | 60 |  |  |  |  | 50 x 50 x 50 | ASTM C109/C109M-16a |  | 80 | 115 |  |  | 165 | [26 empty] | 563
AM_0.275 | 888 | OPC (1) |  | 222 | 0 |  | 0 | 0 | 0 | 0 | 0 | 0 | 0 |  | 0 | 0 | 0 | 0 | 310.8 | Silica Flour | 976.8 | Silica Sand |  | Steel fiber | 156 | 13 | 0.2 | 2500 | [7 empty] | 244.2 | superplasticizer (polycarboxylate type | 35.52 | Air Dry Curing | 20 | 60 |  |  |  |  | 50 x 50 x 50 | ASTM C109/C109M-16a |  | 78 | 100 |  |  | 168 | [26 empty] | 6
Ref_0.215 | 888 | OPC (1) |  | 222 | 0 |  | 0 | 0 | 0 | 0 | 0 | 0 | 0 |  | 0 | 0 | 0 | 0 | 310.8 | Silica Flour | 976.8 | Silica Sand |  | Steel fiber | 156 | 13 | 0.2 | 2500 | [7 empty] | 190.92 | superplasticizer (polycarboxylate type | 35.52 | Standard Curing | 20 | [5 empty] | 50 x 50 x 50 | ASTM C109/C109M-16a |  | 95 | 120 |  |  | 163
Ref_0.255 | 888 | OPC (1) |  | 222 | 0 |  | 0 | 0 | 0 | 0 | 0 | 0 | 0 |  | 0 | 0 | 0 | 0 | 310.8 | Silica Flour | 976.8 | Silica Sand |  | Steel fiber | 156 | 13 | 0.2 | 2500 | [7 empty] | 226.44 | superplasticizer (polycarboxylate type | 35.52 | Standard Curing | 20 | [5 empty] | 50 x 50 x 50 | ASTM C109/C109M-16a |  | 80 | 115 |  |  | 155
AA_0.255 | 888 | OPC (1) |  | 222 | 0 |  | 0 | 0 | 0 | 0 | 0 | 0 | 0 |  | 0 | 0 | 0 | 0 | 310.8 | Silica Flour | 976.8 | Silica Sand |  | Steel fiber | 156 | 13 | 0.2 | 2500 | [7 empty] | 226.44 | superplasticizer (polycarboxylate type | 35.52 | Standard Curing | 20 | [5 empty] | 50 x 50 x 50 | ASTM C109/C109M-16a |  | 78 | 105 |  |  | 140
AM_0.275 | 888 | OPC (1) |  | 222 | 0 |  | 0 | 0 | 0 | 0 | 0 | 0 | 0 |  | 0 | 0 | 0 | 0 | 310.8 | Silica Flour | 976.8 | Silica Sand |  | Steel fiber | 156 | 13 | 0.2 | 2500 | [7 empty] | 244.2 | superplasticizer (polycarboxylate type | 35.52 | Standard Curing | 20 | [5 empty] | 50 x 50 x 50 | ASTM C109/C109M-16a |  | 74 | 98 |  |  | 134
RHA 10 | 1000 | Portland cement CEM I 52.5N | 52.5 | 0 | 0 |  | 0 | 0 | 0 | 100 | 0 | 0 | 0 |  | 0 | 0 | 0 | 0 | 0 |  | 1000 | Silica Sand | 0.22 | [12 empty] | 180 | Polycarboxylate based superplastisizer | 10 | Standard Curing | 20 | 95 |  |  |  | 220 | 40 x 40 x 40 | [32 empty] | ASTM C1698-09 | 100 | [7 empty] | Germany | Internal curing of ultra high performance concrete by using rice husk ash https://www.researchgate.net/publication/273674290_Internal_curing_of_ultra_high_performance_concrete_by_using_rice_husk_ash | 2010 | Ref-89-Research
RHA 20 | 1000 | Portland cement CEM I 52.5N | 52.5 | 0 | 0 |  | 0 | 0 | 0 | 200 | 0 | 0 | 0 |  | 0 | 0 | 0 | 0 | 0 |  | 1000 | Silica Sand | 0.22 | [12 empty] | 180 | Polycarboxylate based superplastisizer | 12 | Standard Curing | 20 | 95 |  |  |  | 220 | 40 x 40 x 40 |  |  | 119 | 145 | 172 |  | 188 | [25 empty] | ASTM C1698-09 | 1100
SF 10 | 1000 | Portland cement CEM I 52.5N | 52.5 | 100 | 0 |  | 0 | 0 | 0 | 0 | 0 | 0 | 0 |  | 0 | 0 | 0 | 0 | 0 |  | 1000 | Silica Sand | 0.22 | [12 empty] | 180 | Polycarboxylate based superplastisizer | 6.3 | Standard Curing | 20 | 95 |  |  |  | 220 | 40 x 40 x 40 | [32 empty] | ASTM C1698-09 | 1300
SF 20 | 1000 | Portland cement CEM I 52.5N | 52.5 | 200 | 0 |  | 0 | 0 | 0 | 0 | 0 | 0 | 0 |  | 0 | 0 | 0 | 0 | 0 |  | 1000 | Silica Sand | 0.22 | [12 empty] | 180 | Polycarboxylate based superplastisizer | 7.6 | Standard Curing | 20 | 95 |  |  |  | 220 | 40 x 40 x 40 |  |  | 109 | 138 | 168 |  | 185 | [25 empty] | ASTM C1698-09 | 1800
U1-RHA | 780.8 | ordinary Portland cement (CEM I 52.5 R | 52.5 | 0 | 0 |  | 0 | 207.8 | 0 | 155.1 | 0 | 0 | 0 |  | 0 | 0 | 0 | 0 | 0 |  | 1029.6 | Quartz sand | [13 empty] | 216.5 | Superplasticizer (SP) is polycarboxylate ether polymer | 9.359 | [6 empty] | 280 | [42 empty] | Germany | Rice husk ash as both pozzolanic admixture and internal curing agent in ultra-high performance concrete https://doi.org/10.1016/j.cemconcomp.2014.07.015 | 2014 | Ref-90-Research
U1-SF | 780.8 | ordinary Portland cement (CEM I 52.5 R | 52.5 | 162.9 | 0 |  | 0 | 207.8 | 0 | 0 | 0 | 0 | 0 |  | 0 | 0 | 0 | 0 | 0 |  | 1029.6 | Quartz sand | [13 empty] | 216.5 | Superplasticizer (SP) is polycarboxylate ether polymer | 9.438 | [6 empty] | 290
U2-RHA | 579.3 | ordinary Portland cement (CEM I 52.5 R | 52.5 | 0 | 0 |  | 0 | 207.8 | 0 | 155.1 | 0 | 183.2 | 0 |  | 0 | 0 | 0 | 0 | 0 |  | 1029.6 | Quartz sand | [13 empty] | 216.5 | Superplasticizer (SP) is polycarboxylate ether polymer | 7.3408 | [6 empty] | 315
U2-SF | 579.3 | ordinary Portland cement (CEM I 52.5 R | 52.5 | 162.9 | 0 |  | 0 | 207.8 | 0 | 0 | 0 | 183.2 | 0 |  | 0 | 0 | 0 | 0 | 0 |  | 1029.6 | Quartz sand | [13 empty] | 216.5 | Superplasticizer (SP) is polycarboxylate ether polymer | 7.4032 | [6 empty] | 330
U1-RHA | 780.8 | ordinary Portland cement (CEM I 52.5 R | 52.5 | 0 | 0 |  | 0 | 207.8 | 0 | 155.1 | 0 | 0 | 0 |  | 0 | 0 | 0 | 0 | 0 |  | 1029.6 | Quartz sand |  | Steel Fiber | 78 | 9 | 0.15 | [8 empty] | 216.5 | Superplasticizer (SP) is polycarboxylate ether polymer | 9.359 | Standard Curing | 20 | 100 |  |  |  | 270 | 40 x 40 x 160 | DIN EN 196-1 |  |  | 137 |  |  | 168 |  | 190 | [23 empty] | DIN 52450 | 78 | 125
U1-SF | 780.8 | ordinary Portland cement (CEM I 52.5 R | 52.5 | 162.9 | 0 |  | 0 | 207.8 | 0 | 0 | 0 | 0 | 0 |  | 0 | 0 | 0 | 0 | 0 |  | 1029.6 | Quartz sand |  | Steel Fiber | 78 | 9 | 0.15 | [8 empty] | 216.5 | Superplasticizer (SP) is polycarboxylate ether polymer | 9.438 | Standard Curing | 20 | 100 |  |  |  | 285 | 40 x 40 x 160 | DIN EN 196-1 |  |  | 130 |  |  | 172 |  | 193 | [23 empty] | DIN 52450 | 235 | 325
U2-RHA | 579.3 | ordinary Portland cement (CEM I 52.5 R | 52.5 | 0 | 0 |  | 0 | 207.8 | 0 | 155.1 | 0 | 183.2 | 0 |  | 0 | 0 | 0 | 0 | 0 |  | 1029.6 | Quartz sand |  | Steel Fiber | 78 | 9 | 0.15 | [8 empty] | 216.5 | Superplasticizer (SP) is polycarboxylate ether polymer | 7.3408 | Standard Curing | 20 | 100 |  |  |  | 298 | 40 x 40 x 160 | DIN EN 196-1 |  |  | 135 |  |  | 184 |  | 217 | [23 empty] | DIN 52450 | 15 | 25
U2-SF | 579.3 | ordinary Portland cement (CEM I 52.5 R | 52.5 | 162.9 | 0 |  | 0 | 207.8 | 0 | 0 | 0 | 183.2 | 0 |  | 0 | 0 | 0 | 0 | 0 |  | 1029.6 | Quartz sand |  | Steel Fiber | 78 | 9 | 0.15 | [8 empty] | 216.5 | Superplasticizer (SP) is polycarboxylate ether polymer | 7.4032 | Standard Curing | 20 | 100 |  |  |  | 320 | 40 x 40 x 160 | DIN EN 196-1 |  |  | 123 |  |  | 175 |  | 188 | [23 empty] | DIN 52450 | 155 | 250
U1-RHA | 780.8 | ordinary Portland cement (CEM I 52.5 R | 52.5 | 0 | 0 |  | 0 | 207.8 | 0 | 155.1 | 0 | 0 | 0 |  | 0 | 0 | 0 | 0 | 0 |  | 1029.6 | Quartz sand |  | Steel Fiber | 78 | 9 | 0.15 | [8 empty] | 216.5 | Superplasticizer (SP) is polycarboxylate ether polymer | 9.359 | Hot Water Curing | 65 | 100 |  |  |  | 270 | 40 x 40 x 160 | DIN EN 196-1 |  |  | 177 |  |  | 170 |  | 187 | [23 empty] | DIN 52450 | 20 | 25
U1-SF | 780.8 | ordinary Portland cement (CEM I 52.5 R | 52.5 | 162.9 | 0 |  | 0 | 207.8 | 0 | 0 | 0 | 0 | 0 |  | 0 | 0 | 0 | 0 | 0 |  | 1029.6 | Quartz sand |  | Steel Fiber | 78 | 9 | 0.15 | [8 empty] | 216.5 | Superplasticizer (SP) is polycarboxylate ether polymer | 9.438 | Hot Water Curing | 65 | 100 |  |  |  | 285 | 40 x 40 x 160 | DIN EN 196-1 |  |  | 174 |  |  | 179 |  | 186 | [23 empty] | DIN 52450 | 220 | 220
U2-RHA | 579.3 | ordinary Portland cement (CEM I 52.5 R | 52.5 | 0 | 0 |  | 0 | 207.8 | 0 | 155.1 | 0 | 183.2 | 0 |  | 0 | 0 | 0 | 0 | 0 |  | 1029.6 | Quartz sand |  | Steel Fiber | 78 | 9 | 0.15 | [8 empty] | 216.5 | Superplasticizer (SP) is polycarboxylate ether polymer | 7.3408 | Hot Water Curing | 65 | 100 |  |  |  | 298 | 40 x 40 x 160 | DIN EN 196-1 |  |  | 192 |  |  | 185 |  | 193 | [23 empty] | DIN 52450 | 52 | 53
U2-SF | 579.3 | ordinary Portland cement (CEM I 52.5 R | 52.5 | 162.9 | 0 |  | 0 | 207.8 | 0 | 0 | 0 | 183.2 | 0 |  | 0 | 0 | 0 | 0 | 0 |  | 1029.6 | Quartz sand |  | Steel Fiber | 78 | 9 | 0.15 | [8 empty] | 216.5 | Superplasticizer (SP) is polycarboxylate ether polymer | 7.4032 | Hot Water Curing | 65 | 100 |  |  |  | 320 | 40 x 40 x 160 | DIN EN 196-1 |  |  | 192 |  |  | 183 |  | 185 | [23 empty] | DIN 52450 | 210 | 198
U1-RHA | 780.8 | ordinary Portland cement (CEM I 52.5 R | 52.5 | 0 | 0 |  | 0 | 207.8 | 0 | 155.1 | 0 | 0 | 0 |  | 0 | 0 | 0 | 0 | 0 |  | 1029.6 | Quartz sand |  | Steel Fiber | 78 | 9 | 0.15 | [8 empty] | 216.5 | Superplasticizer (SP) is polycarboxylate ether polymer | 9.359 | Hot Water Curing | 90 | 100 |  |  |  | 270 | 40 x 40 x 160 | DIN EN 196-1 |  |  | 179 |  |  | 180 |  | 189 | [23 empty] | DIN 52450 | 60 | 58
U1-SF | 780.8 | ordinary Portland cement (CEM I 52.5 R | 52.5 | 162.9 | 0 |  | 0 | 207.8 | 0 | 0 | 0 | 0 | 0 |  | 0 | 0 | 0 | 0 | 0 |  | 1029.6 | Quartz sand |  | Steel Fiber | 78 | 9 | 0.15 | [8 empty] | 216.5 | Superplasticizer (SP) is polycarboxylate ether polymer | 9.438 | Hot Water Curing | 90 | 100 |  |  |  | 285 | 40 x 40 x 160 | DIN EN 196-1 |  |  | 190 |  |  | 192 |  | 191 | [23 empty] | DIN 52450 | 325 | 310
U2-RHA | 579.3 | ordinary Portland cement (CEM I 52.5 R | 52.5 | 0 | 0 |  | 0 | 207.8 | 0 | 155.1 | 0 | 183.2 | 0 |  | 0 | 0 | 0 | 0 | 0 |  | 1029.6 | Quartz sand |  | Steel Fiber | 78 | 9 | 0.15 | [8 empty] | 216.5 | Superplasticizer (SP) is polycarboxylate ether polymer | 7.3408 | Hot Water Curing | 90 | 100 |  |  |  | 298 | 40 x 40 x 160 | DIN EN 196-1 |  |  | 191 |  |  | 186.5 |  | 196 | [23 empty] | DIN 52450 | 117 | 110
U2-SF | 579.3 | ordinary Portland cement (CEM I 52.5 R | 52.5 | 162.9 | 0 |  | 0 | 207.8 | 0 | 0 | 0 | 183.2 | 0 |  | 0 | 0 | 0 | 0 | 0 |  | 1029.6 | Quartz sand |  | Steel Fiber | 78 | 9 | 0.15 | [8 empty] | 216.5 | Superplasticizer (SP) is polycarboxylate ether polymer | 7.4032 | Hot Water Curing | 90 | 100 |  |  |  | 320 | 40 x 40 x 160 | DIN EN 196-1 |  |  | 201 |  |  | 187 |  | 191 | [23 empty] | DIN 52450 | 335 | 295
NCO/NSO | 863.2 | Portland cement |  | 215.8 | 0 |  | 0 | 0 | 0 | 0 | 0 | 0 | 0 |  | 0 | 0 | 0 | 0 | 0 |  | 1079 | Natural River sand | 2.36 | [12 empty] | 177 | polycarboxylate-based superplasticizer (SP) | 21.6 | Standard curing | 20 | 90 |  | Chinese Standard GB2419-2005 |  | 220 | 40 x 40 x 160 |  | 38 | 77 | 91 |  |  | 106 |  | 120 | [9 empty] | 40 x 40 x 160 |  |  |  | 21.5 | [6 empty] | 15.2 | [11 empty] | China | Effects of different nanomaterials on hardening and performance of ultra-high strength concrete (UHSC) https://doi.org/10.1016/j.cemconcomp.2016.03.003 | 2016 | Ref-91-Research
NC1.6 | 845.9 | Portland cement |  | 215.8 | 0 |  | 0 | 0 | 0 | 0 | 0 | 0 | 0 |  | 17.3 | 0 | 0 | 0 | 0 |  | 1079 | Natural River sand | 2.36 | [12 empty] | 177 | polycarboxylate-based superplasticizer (SP) | 21.6 | Standard curing | 20 | 90 |  | Chinese Standard GB2419-2005 |  | 210 | 40 x 40 x 160 |  | 40 | 80 | 88 |  |  | 112 |  | 128 | [9 empty] | 40 x 40 x 160 |  |  |  | 23.5 | [6 empty] | 12.54
NC3.2 | 828.7 | Portland cement |  | 215.8 | 0 |  | 0 | 0 | 0 | 0 | 0 | 0 | 0 |  | 34.5 | 0 | 0 | 0 | 0 |  | 1079 | Natural River sand | 2.36 | [12 empty] | 177 | polycarboxylate-based superplasticizer (SP) | 21.6 | Standard curing | 20 | 90 |  | Chinese Standard GB2419-2005 |  | 187 | 40 x 40 x 160 |  | 42 | 79 | 93 |  |  | 114 |  | 129 | [9 empty] | 40 x 40 x 160 |  |  |  | 24 | [6 empty] | 12.17
NC4.8 | 811.4 | Portland cement |  | 215.8 | 0 |  | 0 | 0 | 0 | 0 | 0 | 0 | 0 |  | 51.8 | 0 | 0 | 0 | 0 |  | 1079 | Natural River sand | 2.36 | [12 empty] | 177 | polycarboxylate-based superplasticizer (SP) | 21.6 | Standard curing | 20 | 90 |  | Chinese Standard GB2419-2005 |  | 176 | 40 x 40 x 160 |  | 40 | 78 | 88 |  |  | 114 |  | 127.5 | [9 empty] | 40 x 40 x 160 |  |  |  | 22.7 | [6 empty] | 17.54
NC6.4 | 794.1 | Portland cement |  | 215.8 | 0 |  | 0 | 0 | 0 | 0 | 0 | 0 | 0 |  | 69.1 | 0 | 0 | 0 | 0 |  | 1079 | Natural River sand | 2.36 | [12 empty] | 177 | polycarboxylate-based superplasticizer (SP) | 21.6 | Standard curing | 20 | 90 |  | Chinese Standard GB2419-2005 |  | 165 | 40 x 40 x 160 |  | 38.5 | 70 | 84 |  |  | 98 |  | 118 | [9 empty] | 40 x 40 x 160 |  |  |  | 21 | [6 empty] | 18.33
NS0.5 | 857.8 | Portland cement |  | 215.8 | 0 |  | 0 | 0 | 0 | 0 | 0 | 0 | 0 |  | 0 | 0 | 0 | 5.4 | 0 |  | 1079 | Natural River sand | 2.36 | [12 empty] | 177 | polycarboxylate-based superplasticizer (SP) | 21.6 | Standard curing | 20 | 90 |  | Chinese Standard GB2419-2005 |  | 210 | 40 x 40 x 160 |  | 43 | 84 | 92 |  |  | 110 |  | 128 | [9 empty] | 40 x 40 x 160 |  |  |  | 24 | [6 empty] | 15.71
NS1.0 | 852.4 | Portland cement |  | 215.8 | 0 |  | 0 | 0 | 0 | 0 | 0 | 0 | 0 |  | 0 | 0 | 0 | 10.8 | 0 |  | 1079 | Natural River sand | 2.36 | [12 empty] | 177 | polycarboxylate-based superplasticizer (SP) | 21.6 | Standard curing | 20 | 90 |  | Chinese Standard GB2419-2005 |  | 193 | 40 x 40 x 160 |  | 49 | 88 | 105 |  |  | 115 |  | 130 | [9 empty] | 40 x 40 x 160 |  |  |  | 23.9 | [6 empty] | 12.55
NS1.5 | 847 | Portland cement |  | 215.8 | 0 |  | 0 | 0 | 0 | 0 | 0 | 0 | 0 |  | 0 | 0 | 0 | 16.2 | 0 |  | 1079 | Natural River sand | 2.36 | [12 empty] | 177 | polycarboxylate-based superplasticizer (SP) | 21.6 | Standard curing | 20 | 90 |  | Chinese Standard GB2419-2005 |  | 182 | 40 x 40 x 160 |  | 55 | 91 | 108 |  |  | 114 |  | 125 | [9 empty] | 40 x 40 x 160 |  |  |  | 23 | [6 empty] | 14.95
NS2.0 | 841 | Portland cement |  | 215.8 | 0 |  | 0 | 0 | 0 | 0 | 0 | 0 | 0 |  | 0 | 0 | 0 | 21.6 | 0 |  | 1079 | Natural River sand | 2.36 | [12 empty] | 177 | polycarboxylate-based superplasticizer (SP) | 21.6 | Standard curing | 20 | 90 |  | Chinese Standard GB2419-2005 |  | 160 | 40 x 40 x 160 |  | 54.5 | 82 | 106 |  |  | 112 |  | 120 | [9 empty] | 40 x 40 x 160 |  |  |  | 22.5 | [6 empty] | 17.88
UHPC-0.15 | 963.855 | White portland cement (CEM I 52.5 R) | 52.5 | 96.39 | 0 |  | 0 | 106.02 | 0 | 0 | 0 | 0 | 0 |  | 0 | 0 | 0 | 0 | 0 |  | 1233.74 | Quartz sand | 0.9 | Steel Fibres | 67.47 | 10 | 0.16 | [8 empty] | 144.579 | commercial polycarboxylate-based superplasticizer | 48.193 | Standard curing | 20 | [5 empty] | 100 x 100 x 100 | standard EN 12390 |  |  | 155 |  |  | 183 |  |  | standard EN 12390 | 59 | [7 empty] | 25 x 25 x 100 | standard EN 12390 |  |  | 24 | [18 empty] | Switzerland | Internal curing by superabsorbent polymers in ultra-high performance concrete https://doi.org/10.1016/j.cemconres.2015.05.005 | 2015 | Ref-92-Research
UHPC-0.183SAP | 963.855 | White portland cement (CEM I 52.5 R) | 52.5 | 96.39 | 0 |  | 0 | 106.02 | 0 | 0 | 0 | 0 | 0 |  | 0 | 0 | 0 | 0 | 0 |  | 1108.439 | Quartz sand | 0.9 | Steel Fibres | 67.47 | 10 | 0.16 | [8 empty] | 176.386 | commercial polycarboxylate-based superplasticizer | 48.193 | Standard curing | 20 | [5 empty] | 100 x 100 x 100 | standard EN 12390 |  |  | 134 |  |  | 166 |  |  | standard EN 12390 | 53 | [7 empty] | 25 x 25 x 100 | standard EN 12390 |  |  | 22
UHPC-0.20 | 963.855 | White portland cement (CEM I 52.5 R) | 52.5 | 96.39 | 0 |  | 0 | 106.02 | 0 | 0 | 0 | 0 | 0 |  | 0 | 0 | 0 | 0 | 0 |  | 1185.55 | Quartz sand | 0.9 | Steel Fibres | 67.47 | 10 | 0.16 | [8 empty] | 192.77 | commercial polycarboxylate-based superplasticizer | 28.92 | Standard curing | 20 | [5 empty] | 100 x 100 x 100 | standard EN 12390 |  |  | 124 |  |  | 149 |  |  | standard EN 12390 | 50 | [7 empty] | 25 x 25 x 100 | standard EN 12390 |  |  | 19
UHPC-0.20SAP | 963.855 | White portland cement (CEM I 52.5 R) | 52.5 | 96.39 | 0 |  | 0 | 106.02 | 0 | 0 | 0 | 0 | 0 |  | 0 | 0 | 0 | 0 | 0 |  | 1031.33 | Quartz sand | 0.9 | Steel Fibres | 67.47 | 10 | 0.16 | [8 empty] | 192.77 | commercial polycarboxylate-based superplasticizer | 48.193 | Standard curing | 20 | [5 empty] | 100 x 100 x 100 | standard EN 12390 |  |  | 153 |  |  | 184 |  |  | standard EN 12390 | 56 | [7 empty] | 25 x 25 x 100 | standard EN 12390 |  |  | 26
UHPC 100QS | 850 | cement with compressive strength of 42.5 Mpa | 42.5 | 195.5 | 0 |  | 0 | 331.5 | 0 | 0 | 0 | 0 | 0 |  | 0 | 0 | 0 | 0 | 0 |  | 935 | Quartz sand | 0.6 | Steel Fibres | 148.75 | 13 | 0.1857143 | 2000 | [7 empty] | 161.5 | polycarboxylate based high performance water reduced admixture (HPWRA) | 42.5 | Standard curing | 20 | 95 |  | GB/T50081-2002, 2002; ASTM C143–C143M-15a, 2015 | 27 |  | 100 x 100 x 100 | GB/T50081-2002, 2002; ASTM C39/C39M-18, 2018a |  |  | 76 | 92 |  | 109 |  |  |  |  | GB/T50081-2002, 2002; ASTM C496/C486M-17, 2017 | 11.6 | [5 empty] | 100 x 100 x 400 | GB/T50081-2002, 2002; ASTM C1609/C1609M-12, 2012 |  |  | 21 | [18 empty] | China | Mechanical and fracture properties of ultra-high performance concrete (UHPC) containing waste glass sand as partial replacement material https://doi.org/10.1016/j.jclepro.2020.123501 | 2020 | Ref-93-Research
UHPRC 100RS | 850 | cement with compressive strength of 42.5 Mpa | 42.5 | 195.5 | 0 |  | 0 | 331.5 | 0 | 0 | 0 | 0 | 0 |  | 0 | 0 | 0 | 0 | 0 |  | 935 | Natural River sand | 0.6 | Steel Fibres | 148.75 | 13 | 0.1857143 | 2000 | [7 empty] | 161.5 | polycarboxylate based high performance water reduced admixture (HPWRA) | 42.5 | Standard curing | 20 | 95 |  | GB/T50081-2002, 2002; ASTM C143–C143M-15a, 2015 | 19 |  | 100 x 100 x 100 | GB/T50081-2002, 2002; ASTM C39/C39M-18, 2018a |  |  | 84 | 96 |  | 122 |  |  |  |  | GB/T50081-2002, 2002; ASTM C496/C486M-17, 2017 | 11.8 | [5 empty] | 100 x 100 x 400 | GB/T50081-2002, 2002; ASTM C1609/C1609M-12, 2012 |  |  | 20.2
UHPGC 100GS | 850 | cement with compressive strength of 42.5 Mpa | 42.5 | 195.5 | 0 |  | 0 | 331.5 | 0 | 0 | 0 | 0 | 0 |  | 0 | 0 | 0 | 0 | 935 | Glass Sand | 0 |  |  | Steel Fibres | 148.75 | 13 | 0.1857143 | 2000 | [7 empty] | 161.5 | polycarboxylate based high performance water reduced admixture (HPWRA) | 42.5 | Standard curing | 20 | 95 |  | GB/T50081-2002, 2002; ASTM C143–C143M-15a, 2015 | 125 |  | 100 x 100 x 100 | GB/T50081-2002, 2002; ASTM C39/C39M-18, 2018a |  |  | 92 | 110 |  | 136 |  |  |  |  | GB/T50081-2002, 2002; ASTM C496/C486M-17, 2017 | 12.2 | [5 empty] | 100 x 100 x 400 | GB/T50081-2002, 2002; ASTM C1609/C1609M-12, 2012 |  |  | 20.8
75QS/25GS | 850 | cement with compressive strength of 42.5 Mpa | 42.5 | 195.5 | 0 |  | 0 | 331.5 | 0 | 0 | 0 | 0 | 0 |  | 0 | 0 | 0 | 0 | 233.75 | Glass Sand | 701.25 | Quartz sand | 0.6 | Steel Fibres | 148.75 | 13 | 0.1857143 | 2000 | [7 empty] | 161.5 | polycarboxylate based high performance water reduced admixture (HPWRA) | 42.5 | Standard curing | 20 | 95 |  | GB/T50081-2002, 2002; ASTM C143–C143M-15a, 2015 | 32 |  | 100 x 100 x 100 | GB/T50081-2002, 2002; ASTM C39/C39M-18, 2018a |  |  | 84 | 95 |  | 116 |  |  |  |  | GB/T50081-2002, 2002; ASTM C496/C486M-17, 2017 | 12.4 | [5 empty] | 100 x 100 x 400 | GB/T50081-2002, 2002; ASTM C1609/C1609M-12, 2012 |  |  | 21.2
50QS/50GS | 850 | cement with compressive strength of 42.5 Mpa | 42.5 | 195.5 | 0 |  | 0 | 331.5 | 0 | 0 | 0 | 0 | 0 |  | 0 | 0 | 0 | 0 | 467.5 | Glass Sand | 467.5 | Quartz sand | 0.6 | Steel Fibres | 148.75 | 13 | 0.1857143 | 2000 | [7 empty] | 161.5 | polycarboxylate based high performance water reduced admixture (HPWRA) | 42.5 | Standard curing | 20 | 95 |  | GB/T50081-2002, 2002; ASTM C143–C143M-15a, 2015 | 40 |  | 100 x 100 x 100 | GB/T50081-2002, 2002; ASTM C39/C39M-18, 2018a |  |  | 94 | 108 |  | 134 |  |  |  |  | GB/T50081-2002, 2002; ASTM C496/C486M-17, 2017 | 12 | [5 empty] | 100 x 100 x 400 | GB/T50081-2002, 2002; ASTM C1609/C1609M-12, 2012 |  |  | 21.4
25QS/75GS | 850 | cement with compressive strength of 42.5 Mpa | 42.5 | 195.5 | 0 |  | 0 | 331.5 | 0 | 0 | 0 | 0 | 0 |  | 0 | 0 | 0 | 0 | 701.25 | Glass Sand | 233.75 | Quartz sand | 0.6 | Steel Fibres | 148.75 | 13 | 0.1857143 | 2000 | [7 empty] | 161.5 | polycarboxylate based high performance water reduced admixture (HPWRA) | 42.5 | Standard curing | 20 | 95 |  | GB/T50081-2002, 2002; ASTM C143–C143M-15a, 2015 | 88 |  | 100 x 100 x 100 | GB/T50081-2002, 2002; ASTM C39/C39M-18, 2018a |  |  | 100 | 112 |  | 144 |  |  |  |  | GB/T50081-2002, 2002; ASTM C496/C486M-17, 2017 | 12 | [5 empty] | 100 x 100 x 400 | GB/T50081-2002, 2002; ASTM C1609/C1609M-12, 2012 |  |  | 20.8
0QS/100GS | 850 | cement with compressive strength of 42.5 Mpa | 42.5 | 195.5 | 0 |  | 0 | 331.5 | 0 | 0 | 0 | 0 | 0 |  | 0 | 0 | 0 | 0 | 935 | Glass Sand | 0 |  |  | Steel Fibres | 148.75 | 13 | 0.1857143 | 2000 | [7 empty] | 161.5 | polycarboxylate based high performance water reduced admixture (HPWRA) | 42.5 | Standard curing | 20 | 95 |  | GB/T50081-2002, 2002; ASTM C143–C143M-15a, 2015 | 125 |  | 100 x 100 x 100 | GB/T50081-2002, 2002; ASTM C39/C39M-18, 2018a |  |  | 92 | 110 |  | 136 |  |  |  |  | GB/T50081-2002, 2002; ASTM C496/C486M-17, 2017 | 12.2 | [5 empty] | 100 x 100 x 400 | GB/T50081-2002, 2002; ASTM C1609/C1609M-12, 2012 |  |  | 20.8
75RS/25GS | 850 | cement with compressive strength of 42.5 Mpa | 42.5 | 195.5 | 0 |  | 0 | 331.5 | 0 | 0 | 0 | 0 | 0 |  | 0 | 0 | 0 | 0 | 233.75 | Glass Sand | 701.25 | Natural River sand | 0.6 | Steel Fibres | 148.75 | 13 | 0.1857143 | 2000 | [7 empty] | 161.5 | polycarboxylate based high performance water reduced admixture (HPWRA) | 42.5 | Standard curing | 20 | 95 |  | GB/T50081-2002, 2002; ASTM C143–C143M-15a, 2015 | 30 |  | 100 x 100 x 100 | GB/T50081-2002, 2002; ASTM C39/C39M-18, 2018a |  |  | 88 | 110 |  | 124 |  |  |  |  | GB/T50081-2002, 2002; ASTM C496/C486M-17, 2017 | 11.8 | [5 empty] | 100 x 100 x 400 | GB/T50081-2002, 2002; ASTM C1609/C1609M-12, 2012 |  |  | 19.6
50RS/50GS | 850 | cement with compressive strength of 42.5 Mpa | 42.5 | 195.5 | 0 |  | 0 | 331.5 | 0 | 0 | 0 | 0 | 0 |  | 0 | 0 | 0 | 0 | 467.5 | Glass Sand | 467.5 | Natural River sand | 0.6 | Steel Fibres | 148.75 | 13 | 0.1857143 | 2000 | [7 empty] | 161.5 | polycarboxylate based high performance water reduced admixture (HPWRA) | 42.5 | Standard curing | 20 | 95 |  | GB/T50081-2002, 2002; ASTM C143–C143M-15a, 2015 | 38 |  | 100 x 100 x 100 | GB/T50081-2002, 2002; ASTM C39/C39M-18, 2018a |  |  | 92 | 111 |  | 136 |  |  |  |  | GB/T50081-2002, 2002; ASTM C496/C486M-17, 2017 | 12.2 | [5 empty] | 100 x 100 x 400 | GB/T50081-2002, 2002; ASTM C1609/C1609M-12, 2012 |  |  | 20
25RS/75GS | 850 | cement with compressive strength of 42.5 Mpa | 42.5 | 195.5 | 0 |  | 0 | 331.5 | 0 | 0 | 0 | 0 | 0 |  | 0 | 0 | 0 | 0 | 701.25 | Glass Sand | 233.75 | Natural River sand | 0.6 | Steel Fibres | 148.75 | 13 | 0.1857143 | 2000 | [7 empty] | 161.5 | polycarboxylate based high performance water reduced admixture (HPWRA) | 42.5 | Standard curing | 20 | 95 |  | GB/T50081-2002, 2002; ASTM C143–C143M-15a, 2015 | 80 |  | 100 x 100 x 100 | GB/T50081-2002, 2002; ASTM C39/C39M-18, 2018a |  |  | 108 | 128 |  | 156 |  |  |  |  | GB/T50081-2002, 2002; ASTM C496/C486M-17, 2017 | 12.4 | [5 empty] | 100 x 100 x 400 | GB/T50081-2002, 2002; ASTM C1609/C1609M-12, 2012 |  |  | 20.4
CRT0 (control) | 854 | ordinary Portland cement (P.O 42.5R) | 42.5 | 213 | 0 |  | 0 | 0 | 0 | 0 | 0 | 0 | 0 |  | 0 | 0 | 0 | 0 | 0 |  | 1067 | Natural River sand | 1.18 | Steel Fibers | 234 | 13 | 0.22 | 2850 | 200 | [6 empty] | 167.74 | polycarboxylate-based SP with a water reduction | 32 | Standard curing | 20 |  |  | ASTM) C230/C230M-14. |  | 200 | 40 x 40 x 160 | (BS EN) 196–1:2016 |  | 132 | 148 |  |  | 182 |  | 198 | [9 empty] | 40 x 40 x 160 |  |  |  | 39.5 |  |  |  | ASTM C642-13 |  |  | 4.75 | ASTM C642-13 | 1.74 | [9 empty] | China | Utilization of waste cathode ray tube funnel glass for ultra-high performance concrete https://doi.org/10.1016/j.jclepro.2019.119333 | 2019 | Ref-94-Research
CRT25 | 854 | ordinary Portland cement (P.O 42.5R) | 42.5 | 213 | 0 |  | 0 | 0 | 267 | 0 | 0 | 0 | 0 |  | 0 | 0 | 0 | 0 | 0 |  | 800 | Natural River sand | 1.18 | Steel Fibers | 234 | 13 | 0.22 | 2850 | 200 | [6 empty] | 167.74 | polycarboxylate-based SP with a water reduction | 32 | Standard curing | 20 |  |  | ASTM) C230/C230M-14. |  | 211 | 40 x 40 x 160 | (BS EN) 196–1:2016 |  | 124 | 144 |  |  | 176 |  | 188 | [9 empty] | 40 x 40 x 160 |  |  |  | 38 |  |  |  | ASTM C642-13 |  |  | 5.09 | ASTM C642-13 | 1.86
CRT50 | 854 | ordinary Portland cement (P.O 42.5R) | 42.5 | 213 | 0 |  | 0 | 0 | 533.5 | 0 | 0 | 0 | 0 |  | 0 | 0 | 0 | 0 | 0 |  | 533.5 | Natural River sand | 1.18 | Steel Fibers | 234 | 13 | 0.22 | 2850 | 200 | [6 empty] | 167.74 | polycarboxylate-based SP with a water reduction | 32 | Standard curing | 20 |  |  | ASTM) C230/C230M-14. |  | 214 | 40 x 40 x 160 | (BS EN) 196–1:2016 |  | 123 | 138 |  |  | 170 |  | 182 | [9 empty] | 40 x 40 x 160 |  |  |  | 35.8 |  |  |  | ASTM C642-13 |  |  | 5.67 | ASTM C642-13 | 2.06
CRT75 | 854 | ordinary Portland cement (P.O 42.5R) | 42.5 | 213 | 0 |  | 0 | 0 | 800 | 0 | 0 | 0 | 0 |  | 0 | 0 | 0 | 0 | 0 |  | 267 | Natural River sand | 1.18 | Steel Fibers | 234 | 13 | 0.22 | 2850 | 200 | [6 empty] | 167.74 | polycarboxylate-based SP with a water reduction | 32 | Standard curing | 20 |  |  | ASTM) C230/C230M-14. |  | 216 | 40 x 40 x 160 | (BS EN) 196–1:2016 |  | 120 | 136 |  |  | 154 |  | 174 | [9 empty] | 40 x 40 x 160 |  |  |  | 32 |  |  |  | ASTM C642-13 |  |  | 6.57 | ASTM C642-13 | 2.37
CRT100 | 854 | ordinary Portland cement (P.O 42.5R) | 42.5 | 213 | 0 |  | 0 | 0 | 1067 | 0 | 0 | 0 | 0 |  | 0 | 0 | 0 | 0 | 0 |  | 0 |  |  | Steel Fibers | 234 | 13 | 0.22 | 2850 | 200 | [6 empty] | 167.74 | polycarboxylate-based SP with a water reduction | 32 | Standard curing | 20 |  |  | ASTM) C230/C230M-14. |  | 212 | 40 x 40 x 160 | (BS EN) 196–1:2016 |  | 120 | 134 |  |  | 148 |  | 162 | [9 empty] | 40 x 40 x 160 |  |  |  | 31 |  |  |  | ASTM C642-13 |  |  | 6.88 | ASTM C642-13 | 2.4
WGP0 | 1170.732 | Portland cement (P⋅II 52.5) | 52.5 | 292.6829 | 0 |  | 0 | 0 | 0 | 0 | 0 | 0 | 0 |  | 0 | 0 | 0 | 0 | 263.41 | Silica Flour | 673.1707 | Natural River sand | 0.6 | [12 empty] | 210.7317 | polycarboxylate-based high range water reducing admixture (HRWRA) | 14.04878 | Standard Curing | 22 | 95 |  | EN 1015-3 |  | 310 | [42 empty] | China | Mechanical and fiber/matrix interfacial behavior of ultra-high-strength and high-ductility cementitious composites incorporating waste glass powder https://doi.org/10.1016/j.cemconcomp.2021.104371 | 2021 | Ref-95-Research
WGP10 | 1024.39 | Portland cement (P⋅II 52.5) | 52.5 | 292.6829 | 0 |  | 0 | 0 | 146.3415 | 0 | 0 | 0 | 0 |  | 0 | 0 | 0 | 0 | 263.41 | Silica Flour | 673.1707 | Natural River sand | 0.6 | [12 empty] | 210.7317 | polycarboxylate-based high range water reducing admixture (HRWRA) | 14.04878 | Standard Curing | 22 | 95 |  | EN 1015-3 |  | 325
WGP20 | 878.0488 | Portland cement (P⋅II 52.5) | 52.5 | 292.6829 | 0 |  | 0 | 0 | 292.6829 | 0 | 0 | 0 | 0 |  | 0 | 0 | 0 | 0 | 263.41 | Silica Flour | 673.1707 | Natural River sand | 0.6 | [12 empty] | 210.7317 | polycarboxylate-based high range water reducing admixture (HRWRA) | 14.04878 | Standard Curing | 22 | 95 |  | EN 1015-3 |  | 330
WGP30 | 731.7073 | Portland cement (P⋅II 52.5) | 52.5 | 292.6829 | 0 |  | 0 | 0 | 439.0244 | 0 | 0 | 0 | 0 |  | 0 | 0 | 0 | 0 | 263.41 | Silica Flour | 673.1707 | Natural River sand | 0.6 | [12 empty] | 210.7317 | polycarboxylate-based high range water reducing admixture (HRWRA) | 14.04878 | Standard Curing | 22 | 95 |  | EN 1015-3 |  | 335
WGP0 | 1170.732 | Portland cement (P⋅II 52.5) | 52.5 | 292.6829 | 0 |  | 0 | 0 | 0 | 0 | 0 | 0 | 0 |  | 0 | 0 | 0 | 0 | 263.41 | Silica Flour | 673.1707 | Natural River sand | 0.6 | PE | 19.4 | 12 | 0.024 | 2800 | 116 | [6 empty] | 210.7317 | polycarboxylate-based high range water reducing admixture (HRWRA) | 14.04878 | Standard Curing | 22 | 95 |  | EN 1015-3 |  | 142 | 40 x 40 x 160 |  |  |  | 105 |  |  | 150 |  | 155 |  | 43.1 |  |  |  | 38.84 |  |  |  | 40 x 40 x 160 | ASTM E 399-12 |  |  | 37.5
WGP10 | 1024.39 | Portland cement (P⋅II 52.5) | 52.5 | 292.6829 | 0 |  | 0 | 0 | 146.3415 | 0 | 0 | 0 | 0 |  | 0 | 0 | 0 | 0 | 263.41 | Silica Flour | 673.1707 | Natural River sand | 0.6 | PE | 19.4 | 12 | 0.024 | 2800 | 116 | [6 empty] | 210.7317 | polycarboxylate-based high range water reducing admixture (HRWRA) | 14.04878 | Standard Curing | 22 | 95 |  | EN 1015-3 |  | 148 | 40 x 40 x 160 |  |  |  | 98 |  |  | 152 |  | 158 |  | 50.7 |  |  |  | 43.22 |  |  |  | 40 x 40 x 160 | ASTM E 399-12 |  |  | 38.5
WGP20 | 878.0488 | Portland cement (P⋅II 52.5) | 52.5 | 292.6829 | 0 |  | 0 | 0 | 292.6829 | 0 | 0 | 0 | 0 |  | 0 | 0 | 0 | 0 | 263.41 | Silica Flour | 673.1707 | Natural River sand | 0.6 | PE | 19.4 | 12 | 0.024 | 2800 | 116 | [6 empty] | 210.7317 | polycarboxylate-based high range water reducing admixture (HRWRA) | 14.04878 | Standard Curing | 22 | 95 |  | EN 1015-3 |  | 152 | 40 x 40 x 160 |  |  |  | 92 |  |  | 142 |  | 150 |  | 39.8 |  |  |  | 37.38 |  |  |  | 40 x 40 x 160 | ASTM E 399-12 |  |  | 37
WGP30 | 731.7073 | Portland cement (P⋅II 52.5) | 52.5 | 292.6829 | 0 |  | 0 | 0 | 439.0244 | 0 | 0 | 0 | 0 |  | 0 | 0 | 0 | 0 | 263.41 | Silica Flour | 673.1707 | Natural River sand | 0.6 | PE | 19.4 | 12 | 0.024 | 2800 | 116 | [6 empty] | 210.7317 | polycarboxylate-based high range water reducing admixture (HRWRA) | 14.04878 | Standard Curing | 22 | 95 |  | EN 1015-3 |  | 155 | 40 x 40 x 160 |  |  |  | 82 |  |  | 136 |  | 143 |  | 27.7 |  |  |  | 34.27 |  |  |  | 40 x 40 x 160 | ASTM E 399-12 |  |  | 35.8
0.1SF + W0.23 + PE | 926.4706 | P∙II 52.5 Portland cement (PC) | 52.5 | 154.4118 | 0 |  | 463.2353 | 0 | 0 | 0 | 0 | 0 | 0 |  | 0 | 0 | 0 | 0 | 0 |  | 555.8824 | Natural River sand | 0.5 | PE | 19.4 | 12 | 0.024 | 2800 | 116 | [6 empty] | 355.1471 | polycarboxylate superplasticizer from Sika | 30.88235 | Steam Curing | 85 | [5 empty] | 40 x 40 x 40 | [6 empty] | 92 |  |  |  |  | JSCE |  | 3.06 | 5.66 | 3.09 |  |  | 40 x 40 x 160 | BS EN 196-1 |  |  | 20 | [6 empty] | 3.98 | [11 empty] | China | The connection between microscopic and macroscopic properties of ultrahigh strength and ultra-high ductility cementitious composites (UHSUHDCC) https://www.sciencedirect.com/science/article/pii/S1359836818326076 | 2018 | Ref-96-Research
0.2SF + W0.23 + PE | 926.4706 | P∙II 52.5 Portland cement (PC) | 52.5 | 308.8235 | 0 |  | 308.8235 | 0 | 0 | 0 | 0 | 0 | 0 |  | 0 | 0 | 0 | 0 | 0 |  | 555.8824 | Natural River sand | 0.5 | PE | 19.4 | 12 | 0.024 | 2800 | 116 | [6 empty] | 355.1471 | polycarboxylate superplasticizer from Sika | 30.88235 | Steam Curing | 85 | [5 empty] | 40 x 40 x 40 | [6 empty] | 118 |  |  |  |  | JSCE |  | 3.29 | 5.89 | 3.23 |  |  | 40 x 40 x 160 | BS EN 196-1 |  |  | 22 | [6 empty] | 3.58
0.3SF + W0.23 + PE | 926.4706 | P∙II 52.5 Portland cement (PC) | 52.5 | 463.2353 | 0 |  | 154.4118 | 0 | 0 | 0 | 0 | 0 | 0 |  | 0 | 0 | 0 | 0 | 0 |  | 555.8824 | Natural River sand | 0.5 | PE | 19.4 | 12 | 0.024 | 2800 | 116 | [6 empty] | 355.1471 | polycarboxylate superplasticizer from Sika | 30.88235 | Steam Curing | 85 | [5 empty] | 40 x 40 x 40 | [6 empty] | 126 |  |  |  |  | JSCE |  | 3.61 | 6.35 | 4.42 |  |  | 40 x 40 x 160 | BS EN 196-1 |  |  | 24 | [6 empty] | 2.99
0.4SF + W0.23 + PE | 926.4706 | P∙II 52.5 Portland cement (PC) | 52.5 | 617.6471 | 0 |  | 0 | 0 | 0 | 0 | 0 | 0 | 0 |  | 0 | 0 | 0 | 0 | 0 |  | 555.8824 | Natural River sand | 0.5 | PE | 19.4 | 12 | 0.024 | 2800 | 116 | [6 empty] | 355.1471 | polycarboxylate superplasticizer from Sika | 30.88235 | Steam Curing | 85 | [5 empty] | 40 x 40 x 40 | [6 empty] | 152 |  |  |  |  | JSCE |  | 3.89 | 6.55 | 4.71 |  |  | 40 x 40 x 160 | BS EN 196-1 |  |  | 28 | [6 empty] | 2.35
0.4SF + W0.21 + PE | 926.4706 | P∙II 52.5 Portland cement (PC) | 52.5 | 617.6471 | 0 |  | 0 | 0 | 0 | 0 | 0 | 0 | 0 |  | 0 | 0 | 0 | 0 | 0 |  | 555.8824 | Natural River sand | 0.5 | PE | 19.4 | 12 | 0.024 | 2800 | 116 | [6 empty] | 324.2647 | polycarboxylate superplasticizer from Sika | 54.04412 | Steam Curing | 85 | [5 empty] | 40 x 40 x 40 | [6 empty] | 158 |  |  |  |  | JSCE |  | 5.52 | 6.74 | 6.06 |  |  | 40 x 40 x 160 | BS EN 196-1 |  |  | 30 | [6 empty] | 2.27
0.4SF + W0.19 + PE | 926.4706 | P∙II 52.5 Portland cement (PC) | 52.5 | 617.6471 | 0 |  | 0 | 0 | 0 | 0 | 0 | 0 | 0 |  | 0 | 0 | 0 | 0 | 0 |  | 555.8824 | Natural River sand | 0.5 | PE | 19.4 | 12 | 0.024 | 2800 | 116 | [6 empty] | 293.3824 | polycarboxylate superplasticizer from Sika | 77.20588 | Steam Curing | 85 | [5 empty] | 40 x 40 x 40 | [6 empty] | 162 |  |  |  |  | JSCE |  | 5.78 | 7 | 6.53 |  |  | 40 x 40 x 160 | BS EN 196-1 |  |  | 34 | [6 empty] | 1.88
0.4SF + W0.17 + PE | 926.4706 | P∙II 52.5 Portland cement (PC) | 52.5 | 617.6471 | 0 |  | 0 | 0 | 0 | 0 | 0 | 0 | 0 |  | 0 | 0 | 0 | 0 | 0 |  | 555.8824 | Natural River sand | 0.5 | PE | 19.4 | 12 | 0.024 | 2800 | 116 | [6 empty] | 262.5 | polycarboxylate superplasticizer from Sika | 101.9118 | Steam Curing | 85 | [5 empty] | 40 x 40 x 40 | [6 empty] | 167 |  |  |  |  | JSCE |  | 6.06 | 6.65 | 4.98 |  |  | 40 x 40 x 160 | BS EN 196-1 |  |  | 32 | [6 empty] | 1.66
0.4SF + W0.15 + PE | 926.4706 | P∙II 52.5 Portland cement (PC) | 52.5 | 617.6471 | 0 |  | 0 | 0 | 0 | 0 | 0 | 0 | 0 |  | 0 | 0 | 0 | 0 | 0 |  | 555.8824 | Natural River sand | 0.5 | PE | 19.4 | 12 | 0.024 | 2800 | 116 | [6 empty] | 231.6176 | polycarboxylate superplasticizer from Sika | 123.5294 | Steam Curing | 85 | [5 empty] | 40 x 40 x 40 | [6 empty] | 167 |  |  |  |  | JSCE |  | 6.19 | 6.32 | 4.18 |  |  | 40 x 40 x 160 | BS EN 196-1 |  |  | 30 | [6 empty] | 1.54
| 700 | Ordinary Portland cement 52.5R (OPC) | 52.5 | 150 | 0 |  | 100 | 0 | 0 | 0 | 0 | 750 | 0 |  | 0 | 0 | 0 | 0 | 0 |  | 500 | Silica sand | 0.2 | PE | 20 | 18 | 0.024 | 2400 | 100 | [6 empty] | 230 | Polycarboxylate-based high range water reducer (HRWR) | 25 | Standard Curing | [6 empty] | Cylinder 100 x 200 | ASTM C469 | [5 empty] | 119.6 |  |  | ASTM C469 | 44.3 | JSCE |  | 9.19 | 16.46 | 8 | [25 empty] | China | Structural behaviors of ultra-high performance engineered cementitious composites (UHP-ECC) beams subjected to bending-experimental study https://doi.org/10.1016/j.conbuildmat.2018.05.122 | 2018 | Ref-97-Research
0.1SF + W0.23 + PE | 926.4706 | Portland cement (PC, P⋅II 52.5) | 52.5 | 154.4118 | 0 |  | 463.2353 | 0 | 0 | 0 | 0 | 0 | 0 |  | 0 | 0 | 0 | 0 | 0 |  | 555.8824 | Natural River sand | 0.5 | [12 empty] | 355.1471 | polycarboxylate superplasticizer from Sika | 30.88235 | Standard Curing | 20 | 90 |  |  |  |  | 40 x 40 x 40 | GB/T 17671-2020 | [5 empty] | 92 |  |  |  |  | JSCE | [6 empty] | 40 x 40 x 160 | GB/T 17671-2020 and ASTM/C1609 |  |  | 17 | [18 empty] | China | The investigating on mechanical properties of ultra-high strength and ultra-high ductility cementitious composites (UHS-UHDCC) https://doi.org/10.1016/j.jobe.2021.102486 | 2021 | Ref-98-Research
0.2SF + W0.23 + PE | 926.4706 | Portland cement (PC, P⋅II 52.5) | 52.5 | 308.8235 | 0 |  | 308.8235 | 0 | 0 | 0 | 0 | 0 | 0 |  | 0 | 0 | 0 | 0 | 0 |  | 555.8824 | Natural River sand | 0.5 | [12 empty] | 355.1471 | polycarboxylate superplasticizer from Sika | 30.88235 | Standard Curing | 20 | 90 |  |  |  |  | 40 x 40 x 40 | GB/T 17671-2020 | [5 empty] | 114 |  |  |  |  | JSCE | [6 empty] | 40 x 40 x 160 | GB/T 17671-2020 and ASTM/C1609 |  |  | 18
0.3SF + W0.23 + PE | 926.4706 | Portland cement (PC, P⋅II 52.5) | 52.5 | 463.2353 | 0 |  | 154.4118 | 0 | 0 | 0 | 0 | 0 | 0 |  | 0 | 0 | 0 | 0 | 0 |  | 555.8824 | Natural River sand | 0.5 | [12 empty] | 355.1471 | polycarboxylate superplasticizer from Sika | 30.88235 | Standard Curing | 20 | 90 |  |  |  |  | 40 x 40 x 40 | GB/T 17671-2020 | [5 empty] | 124 |  |  |  |  | JSCE | [6 empty] | 40 x 40 x 160 | GB/T 17671-2020 and ASTM/C1609 |  |  | 19.9
0.4SF + W0.23 + PE | 926.4706 | Portland cement (PC, P⋅II 52.5) | 52.5 | 617.6471 | 0 |  | 0 | 0 | 0 | 0 | 0 | 0 | 0 |  | 0 | 0 | 0 | 0 | 0 |  | 555.8824 | Natural River sand | 0.5 | [12 empty] | 355.1471 | polycarboxylate superplasticizer from Sika | 30.88235 | Standard Curing | 20 | 90 |  |  |  |  | 40 x 40 x 40 | GB/T 17671-2020 | [5 empty] | 140 |  |  |  |  | JSCE | [6 empty] | 40 x 40 x 160 | GB/T 17671-2020 and ASTM/C1609 |  |  | 20.3
0.4SF + PE | 926.4706 | Portland cement (PC, P⋅II 52.5) | 52.5 | 617.6471 | 0 |  | 0 | 0 | 0 | 0 | 0 | 0 | 0 |  | 0 | 0 | 0 | 0 | 0 |  | 555.8824 | Natural River sand | 0.5 | [12 empty] | 324.2647 | polycarboxylate superplasticizer from Sika | 54.04412 | Standard Curing | 20 | 90 |  |  |  |  | 40 x 40 x 40 | GB/T 17671-2020 | [5 empty] | 145 |  |  |  |  | JSCE | [6 empty] | 40 x 40 x 160 | GB/T 17671-2020 and ASTM/C1609 |  |  | 21.5
0.4SF + W0.19 + PE | 926.4706 | Portland cement (PC, P⋅II 52.5) | 52.5 | 617.6471 | 0 |  | 0 | 0 | 0 | 0 | 0 | 0 | 0 |  | 0 | 0 | 0 | 0 | 0 |  | 555.8824 | Natural River sand | 0.5 | [12 empty] | 293.3824 | polycarboxylate superplasticizer from Sika | 77.20588 | Standard Curing | 20 | 90 |  |  |  |  | 40 x 40 x 40 | GB/T 17671-2020 | [5 empty] | 154 |  |  |  |  | JSCE | [6 empty] | 40 x 40 x 160 | GB/T 17671-2020 and ASTM/C1609 |  |  | 22.5
0.4SF + W0.17 + PE | 926.4706 | Portland cement (PC, P⋅II 52.5) | 52.5 | 617.6471 | 0 |  | 0 | 0 | 0 | 0 | 0 | 0 | 0 |  | 0 | 0 | 0 | 0 | 0 |  | 555.8824 | Natural River sand | 0.5 | [12 empty] | 262.5 | polycarboxylate superplasticizer from Sika | 101.9118 | Standard Curing | 20 | 90 |  |  |  |  | 40 x 40 x 40 | GB/T 17671-2020 | [5 empty] | 160 |  |  |  |  | JSCE | [6 empty] | 40 x 40 x 160 | GB/T 17671-2020 and ASTM/C1609 |  |  | 24.5
0.4SF + W0.15 + PE | 926.4706 | Portland cement (PC, P⋅II 52.5) | 52.5 | 617.6471 | 0 |  | 0 | 0 | 0 | 0 | 0 | 0 | 0 |  | 0 | 0 | 0 | 0 | 0 |  | 555.8824 | Natural River sand | 0.5 | [12 empty] | 231.6176 | polycarboxylate superplasticizer from Sika | 123.5294 | Standard Curing | 20 | 90 |  |  |  |  | 40 x 40 x 40 | GB/T 17671-2020 | [5 empty] | 171 |  |  |  |  | JSCE | [6 empty] | 40 x 40 x 160 | GB/T 17671-2020 and ASTM/C1609 |  |  | 25
0.1SF + W0.23 + PE | 926.4706 | Portland cement (PC, P⋅II 52.5) | 52.5 | 154.4118 | 0 |  | 463.2353 | 0 | 0 | 0 | 0 | 0 | 0 |  | 0 | 0 | 0 | 0 | 0 |  | 555.8824 | Natural River sand | 0.5 | PE | 19.4 | 12 | 0.024 | 2900 | 116 | [6 empty] | 355.1471 | polycarboxylate superplasticizer from Sika | 30.88235 | Standard Curing | 20 | 90 |  |  |  |  | 40 x 40 x 40 | GB/T 17671-2020 | [5 empty] | 95 |  |  |  |  | JSCE |  |  | 5.66 | 3.09 |  |  | 40 x 40 x 160 | GB/T 17671-2020 and ASTM/C1609 |  | 13.98 | 20.5
0.2SF + W0.23 + PE | 926.4706 | Portland cement (PC, P⋅II 52.5) | 52.5 | 308.8235 | 0 |  | 308.8235 | 0 | 0 | 0 | 0 | 0 | 0 |  | 0 | 0 | 0 | 0 | 0 |  | 555.8824 | Natural River sand | 0.5 | PE | 19.4 | 12 | 0.024 | 2900 | 116 | [6 empty] | 355.1471 | polycarboxylate superplasticizer from Sika | 30.88235 | Standard Curing | 20 | 90 |  |  |  |  | 40 x 40 x 40 | GB/T 17671-2020 | [5 empty] | 120 |  |  |  |  | JSCE |  |  | 5.89 | 3.23 |  |  | 40 x 40 x 160 | GB/T 17671-2020 and ASTM/C1609 |  | 15.48 | 22.5
0.3SF + W0.23 + PE | 926.4706 | Portland cement (PC, P⋅II 52.5) | 52.5 | 463.2353 | 0 |  | 154.4118 | 0 | 0 | 0 | 0 | 0 | 0 |  | 0 | 0 | 0 | 0 | 0 |  | 555.8824 | Natural River sand | 0.5 | PE | 19.4 | 12 | 0.024 | 2900 | 116 | [6 empty] | 355.1471 | polycarboxylate superplasticizer from Sika | 30.88235 | Standard Curing | 20 | 90 |  |  |  |  | 40 x 40 x 40 | GB/T 17671-2020 | [5 empty] | 129 |  |  |  |  | JSCE |  |  | 6.35 | 4.42 |  |  | 40 x 40 x 160 | GB/T 17671-2020 and ASTM/C1609 |  | 17.09 | 25
0.4SF + W0.23 + PE | 926.4706 | Portland cement (PC, P⋅II 52.5) | 52.5 | 617.6471 | 0 |  | 0 | 0 | 0 | 0 | 0 | 0 | 0 |  | 0 | 0 | 0 | 0 | 0 |  | 555.8824 | Natural River sand | 0.5 | PE | 19.4 | 12 | 0.024 | 2900 | 116 | [6 empty] | 355.1471 | polycarboxylate superplasticizer from Sika | 30.88235 | Standard Curing | 20 | 90 |  |  |  |  | 40 x 40 x 40 | GB/T 17671-2020 | [5 empty] | 148 |  |  |  |  | JSCE |  |  | 6.55 | 4.71 |  |  | 40 x 40 x 160 | GB/T 17671-2020 and ASTM/C1609 |  | 18.33 | 29
0.4SF + PE | 926.4706 | Portland cement (PC, P⋅II 52.5) | 52.5 | 617.6471 | 0 |  | 0 | 0 | 0 | 0 | 0 | 0 | 0 |  | 0 | 0 | 0 | 0 | 0 |  | 555.8824 | Natural River sand | 0.5 | PE | 19.4 | 12 | 0.024 | 2900 | 116 | [6 empty] | 324.2647 | polycarboxylate superplasticizer from Sika | 54.04412 | Standard Curing | 20 | 90 |  |  |  |  | 40 x 40 x 40 | GB/T 17671-2020 | [5 empty] | 156 |  |  |  |  | JSCE |  |  | 6.74 | 6.06 |  |  | 40 x 40 x 160 | GB/T 17671-2020 and ASTM/C1609 |  | 19.45 | 31
0.4SF + W0.19 + PE | 926.4706 | Portland cement (PC, P⋅II 52.5) | 52.5 | 617.6471 | 0 |  | 0 | 0 | 0 | 0 | 0 | 0 | 0 |  | 0 | 0 | 0 | 0 | 0 |  | 555.8824 | Natural River sand | 0.5 | PE | 19.4 | 12 | 0.024 | 2900 | 116 | [6 empty] | 293.3824 | polycarboxylate superplasticizer from Sika | 77.20588 | Standard Curing | 20 | 90 |  |  |  |  | 40 x 40 x 40 | GB/T 17671-2020 | [5 empty] | 163 |  |  | GB/T 50081-2016 | 54 | JSCE |  |  | 7 | 6.53 |  |  | 40 x 40 x 160 | GB/T 17671-2020 and ASTM/C1609 |  | 20.46 | 34.5
0.4SF + W0.17 + PE | 926.4706 | Portland cement (PC, P⋅II 52.5) | 52.5 | 617.6471 | 0 |  | 0 | 0 | 0 | 0 | 0 | 0 | 0 |  | 0 | 0 | 0 | 0 | 0 |  | 555.8824 | Natural River sand | 0.5 | PE | 19.4 | 12 | 0.024 | 2900 | 116 | [6 empty] | 262.5 | polycarboxylate superplasticizer from Sika | 101.9118 | Standard Curing | 20 | 90 |  |  |  |  | 40 x 40 x 40 | GB/T 17671-2020 | [5 empty] | 169 |  |  |  |  | JSCE |  |  | 6.65 | 4.98 |  |  | 40 x 40 x 160 | GB/T 17671-2020 and ASTM/C1609 |  | 19.39 | 32.5
0.4SF + W0.15 + PE | 926.4706 | Portland cement (PC, P⋅II 52.5) | 52.5 | 617.6471 | 0 |  | 0 | 0 | 0 | 0 | 0 | 0 | 0 |  | 0 | 0 | 0 | 0 | 0 |  | 555.8824 | Natural River sand | 0.5 | PE | 19.4 | 12 | 0.024 | 2900 | 116 | [6 empty] | 231.6176 | polycarboxylate superplasticizer from Sika | 123.5294 | Standard Curing | 20 | 90 |  |  |  |  | 40 x 40 x 40 | GB/T 17671-2020 | [5 empty] | 169 |  |  |  |  | JSCE |  |  | 6.32 | 4.18 |  |  | 40 x 40 x 160 | GB/T 17671-2020 and ASTM/C1609 |  | 17.78 | 31.3
R0 | 759 | Ordinary Portland cement grade of 42.5 Mpa | 42.5 | 227 | 0 |  | 0 | 266 | 0 | 0 | 0 | 0 | 0 |  | 0 | 0 | 0 | 0 | 0 |  | 888 | Natural River sand |  | Steel Fibers | 156 | 13 | 0.2 | [8 empty] | 178 | polycarboxylate based superplasticizer with a water-reducing | 19 | Standard Curing | 20 | 95 |  | GB/T2419-2005 |  | 199.5 | 100 x 100 x 100 | GB/T 17671-1999 |  | 97 | 112 |  |  | 125 | [11 empty] | 40 x 40 x 160 | GB/T 17671-1999 |  |  | 24.7 | [18 empty] | China | Mechanical behavior of ultra-high performance concrete (UHPC) using recycled fine aggregate cured under different conditions and the mechanism based on integrated microstructural parameters https://doi.org/10.1016/j.conbuildmat.2018.10.117 | 2018 | Ref-99-Research
R25 | 759 | Ordinary Portland cement grade of 42.5 Mpa | 42.5 | 227 | 0 |  | 0 | 266 | 0 | 0 | 0 | 0 | 0 |  | 0 | 0 | 0 | 0 | 222 | Recycled Fine Aggregate | 666 | Natural River sand |  | Steel Fibers | 156 | 13 | 0.2 | [8 empty] | 178 | polycarboxylate based superplasticizer with a water-reducing | 19 | Standard Curing | 20 | 95 |  | GB/T2419-2005 |  | 196 | 100 x 100 x 100 | GB/T 17671-1999 |  | 98 | 114 |  |  | 123 | [11 empty] | 40 x 40 x 160 | GB/T 17671-1999 |  |  | 23.6
R50 | 759 | Ordinary Portland cement grade of 42.5 Mpa | 42.5 | 227 | 0 |  | 0 | 266 | 0 | 0 | 0 | 0 | 0 |  | 0 | 0 | 0 | 0 | 444 | Recycled Fine Aggregate | 444 | Natural River sand |  | Steel Fibers | 156 | 13 | 0.2 | [8 empty] | 178 | polycarboxylate based superplasticizer with a water-reducing | 19 | Standard Curing | 20 | 95 |  | GB/T2419-2005 |  | 191 | 100 x 100 x 100 | GB/T 17671-1999 |  | 91 | 109 |  |  | 119 | [11 empty] | 40 x 40 x 160 | GB/T 17671-1999 |  |  | 22.7
R75 | 759 | Ordinary Portland cement grade of 42.5 Mpa | 42.5 | 227 | 0 |  | 0 | 266 | 0 | 0 | 0 | 0 | 0 |  | 0 | 0 | 0 | 0 | 666 | Recycled Fine Aggregate | 222 | Natural River sand |  | Steel Fibers | 156 | 13 | 0.2 | [8 empty] | 178 | polycarboxylate based superplasticizer with a water-reducing | 19 | Standard Curing | 20 | 95 |  | GB/T2419-2005 |  | 185 | 100 x 100 x 100 | GB/T 17671-1999 |  | 86 | 106 |  |  | 115 | [11 empty] | 40 x 40 x 160 | GB/T 17671-1999 |  |  | 22.4
R100 | 759 | Ordinary Portland cement grade of 42.5 Mpa | 42.5 | 227 | 0 |  | 0 | 266 | 0 | 0 | 0 | 0 | 0 |  | 0 | 0 | 0 | 0 | 888 | Recycled Fine Aggregate | 0 |  |  | Steel Fibers | 156 | 13 | 0.2 | [8 empty] | 178 | polycarboxylate based superplasticizer with a water-reducing | 19 | Standard Curing | 20 | 95 |  | GB/T2419-2005 |  | 182 | 100 x 100 x 100 | GB/T 17671-1999 |  | 84 | 104 |  |  | 113 | [11 empty] | 40 x 40 x 160 | GB/T 17671-1999 |  |  | 21.5
R0 | 759 | Ordinary Portland cement grade of 42.5 Mpa | 42.5 | 227 | 0 |  | 0 | 266 | 0 | 0 | 0 | 0 | 0 |  | 0 | 0 | 0 | 0 | 0 |  | 888 | Natural River sand |  | Steel Fibers | 156 | 13 | 0.2 | [8 empty] | 178 | polycarboxylate based superplasticizer with a water-reducing | 19 | Autoclave Curing | 200 |  | 1.2 MPa in 7 hrs | GB/T2419-2005 |  | 199.5 | 100 x 100 x 100 | GB/T 17671-1999 |  | 158 | 162 |  |  | 165 | [11 empty] | 40 x 40 x 160 | GB/T 17671-1999 |  |  | 38.2
R25 | 759 | Ordinary Portland cement grade of 42.5 Mpa | 42.5 | 227 | 0 |  | 0 | 266 | 0 | 0 | 0 | 0 | 0 |  | 0 | 0 | 0 | 0 | 222 | Recycled Fine Aggregate | 666 | Natural River sand |  | Steel Fibers | 156 | 13 | 0.2 | [8 empty] | 178 | polycarboxylate based superplasticizer with a water-reducing | 19 | Autoclave Curing | 200 |  | 1.2 MPa in 7 hrs | GB/T2419-2005 |  | 196 | 100 x 100 x 100 | GB/T 17671-1999 |  | 156 | 161 |  |  | 162 | [11 empty] | 40 x 40 x 160 | GB/T 17671-1999 |  |  | 36.8
R50 | 759 | Ordinary Portland cement grade of 42.5 Mpa | 42.5 | 227 | 0 |  | 0 | 266 | 0 | 0 | 0 | 0 | 0 |  | 0 | 0 | 0 | 0 | 444 | Recycled Fine Aggregate | 444 | Natural River sand |  | Steel Fibers | 156 | 13 | 0.2 | [8 empty] | 178 | polycarboxylate based superplasticizer with a water-reducing | 19 | Autoclave Curing | 200 |  | 1.2 MPa in 7 hrs | GB/T2419-2005 |  | 191 | 100 x 100 x 100 | GB/T 17671-1999 |  | 149 | 152 |  |  | 154 | [11 empty] | 40 x 40 x 160 | GB/T 17671-1999 |  |  | 34.8
R75 | 759 | Ordinary Portland cement grade of 42.5 Mpa | 42.5 | 227 | 0 |  | 0 | 266 | 0 | 0 | 0 | 0 | 0 |  | 0 | 0 | 0 | 0 | 666 | Recycled Fine Aggregate | 222 | Natural River sand |  | Steel Fibers | 156 | 13 | 0.2 | [8 empty] | 178 | polycarboxylate based superplasticizer with a water-reducing | 19 | Autoclave Curing | 200 |  | 1.2 MPa in 7 hrs | GB/T2419-2005 |  | 185 | 100 x 100 x 100 | GB/T 17671-1999 |  | 146 | 148 |  |  | 150 | [11 empty] | 40 x 40 x 160 | GB/T 17671-1999 |  |  | 32.8
R100 | 759 | Ordinary Portland cement grade of 42.5 Mpa | 42.5 | 227 | 0 |  | 0 | 266 | 0 | 0 | 0 | 0 | 0 |  | 0 | 0 | 0 | 0 | 888 | Recycled Fine Aggregate | 0 |  |  | Steel Fibers | 156 | 13 | 0.2 | [8 empty] | 178 | polycarboxylate based superplasticizer with a water-reducing | 19 | Autoclave Curing | 200 |  | 1.2 MPa in 7 hrs | GB/T2419-2005 |  | 182 | 100 x 100 x 100 | GB/T 17671-1999 |  | 142 | 144 |  |  | 150 | [11 empty] | 40 x 40 x 160 | GB/T 17671-1999 |  |  | 31.7
GP0 | 700 | P.O 42.5 grade cement | 42.5 | 100 | 0 |  | 0 | 0 | 0 | 0 | 0 | 200 | 0 |  | 0 | 0 | 0 | 0 | 0 |  | 1000 | Locally available sand |  | Steel Fibers | 156 | 13 | 0.16 | [8 empty] | 160 | Polycarboxylate superplasticizer (PCE) | 15 | Standard Curing | 20 | 90 |  | GB/T17671-2021 |  | 226 | 40 x 40 x 160 | GB/T17671-2021 |  | 78.1 | 92.6 |  |  | 106.5 |  |  | GB/T17671-2021 | 44 | [30 empty] | China | Preparation of sustainable ultra-high performance concrete (UHPC) with ultra-fine glass powder as multi-dimensional substitute material https://doi.org/10.1016/j.conbuildmat.2023.132857 | 2023 | Ref-100-Research
nGP20 | 700 | P.O 42.5 grade cement | 42.5 | 80 | 0 |  | 0 | 0 | 20 | 0 | 0 | 200 | 0 |  | 0 | 0 | 0 | 0 | 0 |  | 1000 | Locally available sand |  | Steel Fibers | 156 | 13 | 0.16 | [8 empty] | 160 | Polycarboxylate superplasticizer (PCE) | 15 | Standard Curing | 20 | 90 |  | GB/T17671-2021 |  | 220 | 40 x 40 x 160 | GB/T17671-2021 |  | 82.6 | 93.4 |  |  | 118.9
nGP40 | 700 | P.O 42.5 grade cement | 42.5 | 60 | 0 |  | 0 | 0 | 40 | 0 | 0 | 200 | 0 |  | 0 | 0 | 0 | 0 | 0 |  | 1000 | Locally available sand |  | Steel Fibers | 156 | 13 | 0.16 | [8 empty] | 160 | Polycarboxylate superplasticizer (PCE) | 15 | Standard Curing | 20 | 90 |  | GB/T17671-2021 |  | 214 | 40 x 40 x 160 | GB/T17671-2021 |  | 84.4 | 98.5 |  |  | 120.8 |  |  | GB/T17671-2021 | 60
nGP60 | 700 | P.O 42.5 grade cement | 42.5 | 40 | 0 |  | 0 | 0 | 60 | 0 | 0 | 200 | 0 |  | 0 | 0 | 0 | 0 | 0 |  | 1000 | Locally available sand |  | Steel Fibers | 156 | 13 | 0.16 | [8 empty] | 160 | Polycarboxylate superplasticizer (PCE) | 15 | Standard Curing | 20 | 90 |  | GB/T17671-2021 |  | 207 | 40 x 40 x 160 | GB/T17671-2021 |  | 86.4 | 102.7 |  |  | 124.9 |  |  | GB/T17671-2021 | 68
nGP80 | 700 | P.O 42.5 grade cement | 42.5 | 20 | 0 |  | 0 | 0 | 80 | 0 | 0 | 200 | 0 |  | 0 | 0 | 0 | 0 | 0 |  | 1000 | Locally available sand |  | Steel Fibers | 156 | 13 | 0.16 | [8 empty] | 160 | Polycarboxylate superplasticizer (PCE) | 15 | Standard Curing | 20 | 90 |  | GB/T17671-2021 |  | 203 | 40 x 40 x 160 | GB/T17671-2021 |  | 82.9 | 96.8 |  |  | 115.7 |  |  | GB/T17671-2021 | 52
mGP50 | 700 | P.O 42.5 grade cement | 42.5 | 100 | 0 |  | 0 | 0 | 100 | 0 | 0 | 100 | 0 |  | 0 | 0 | 0 | 0 | 0 |  | 1000 | Locally available sand |  | Steel Fibers | 156 | 13 | 0.16 | [8 empty] | 160 | Polycarboxylate superplasticizer (PCE) | 15 | Standard Curing | 20 | 90 |  | GB/T17671-2021 |  | 235 | 40 x 40 x 160 | GB/T17671-2021 |  | 83.9 | 90.6 |  |  | 120.5 |  |  | GB/T17671-2021 | 60
mGP100 | 700 | P.O 42.5 grade cement | 42.5 | 100 | 0 |  | 0 | 0 | 200 | 0 | 0 | 0 | 0 |  | 0 | 0 | 0 | 0 | 0 |  | 1000 | Locally available sand |  | Steel Fibers | 156 | 13 | 0.16 | [8 empty] | 160 | Polycarboxylate superplasticizer (PCE) | 15 | Standard Curing | 20 | 90 |  | GB/T17671-2021 |  | 248 | 40 x 40 x 160 | GB/T17671-2021 |  | 81.3 | 90.4 |  |  | 107.4 |  |  | GB/T17671-2021 | 48
mGP150 | 600 | P.O 42.5 grade cement | 42.5 | 100 | 0 |  | 0 | 0 | 300 | 0 | 0 | 0 | 0 |  | 0 | 0 | 0 | 0 | 0 |  | 1000 | Locally available sand |  | Steel Fibers | 156 | 13 | 0.16 | [8 empty] | 160 | Polycarboxylate superplasticizer (PCE) | 15 | Standard Curing | 20 | 90 |  | GB/T17671-2021 |  | 267 | 40 x 40 x 160 | GB/T17671-2021 |  | 75.4 | 85.1 |  |  | 105.6
PD-0.75 | 1006 | High sulfate-resistant cement (Type HS cement) |  | 151 | 0 |  | 0 | 302 | 0 | 0 | 0 | 0 | 0 |  | 0 | 0 | 0 | 0 | 0 |  | 704 | Quartz Sand | 0.6 | [12 empty] | 231 | polycarboxylate (PCE)-based HRWRA | 22 | Standard Curing | 23 | 90 |  | ASTM C1437 |  | 240 | 50 X 50 X 50 | ASTM C109 | [5 empty] | 133.6 | [19 empty] | ASTM C185 |  | 4.5 | [12 empty] | Canada | Using Particle Packing and Statistical Approach to Optimize Eco-Efficient Ultra-High-Performance Concrete https://www.researchgate.net/publication/320359518_Using_Particle_Packing_and_Statistical_Approach_to_Optimize_Eco-Efficient_Ultra-High-Performance_Concrete | 2017 | Ref-101-Research
PD-0.77 | 972 | High sulfate-resistant cement (Type HS cement) |  | 195 | 0 |  | 0 | 0 | 0 | 0 | 0 | 0 | 0 |  | 0 | 0 | 0 | 0 | 0 |  | 975 | Quartz Sand | 0.6 | [12 empty] | 233 | polycarboxylate (PCE)-based HRWRA | 21 | Standard Curing | 23 | 90 |  | ASTM C1437 |  | 250 | 50 X 50 X 50 | ASTM C109 | [5 empty] | 122.4 | [19 empty] | ASTM C185 |  | 3.5
PD-0.79 | 792 | High sulfate-resistant cement (Type HS cement) |  | 220 | 0 |  | 0 | 238 | 0 | 0 | 0 | 0 | 0 |  | 0 | 0 | 0 | 0 | 0 |  | 951 | Quartz Sand | 0.6 | [12 empty] | 202 | polycarboxylate (PCE)-based HRWRA | 17 | Standard Curing | 23 | 90 |  | ASTM C1437 |  | 275 | 50 X 50 X 50 | ASTM C109 | [5 empty] | 150.1 | [19 empty] | ASTM C185 |  | 2.7
PD-0.81 | 687 | High sulfate-resistant cement (Type HS cement) |  | 240 | 0 |  | 0 | 275 | 0 | 0 | 0 | 0 | 0 |  | 0 | 0 | 0 | 0 | 0 |  | 1030 | Quartz Sand | 0.6 | [12 empty] | 185 | polycarboxylate (PCE)-based HRWRA | 15 | Standard Curing | 23 | 90 |  | ASTM C1437 |  | 172 | 50 X 50 X 50 | ASTM C109 | [5 empty] | 169 | [19 empty] | ASTM C185 |  | 2.2
0.15-1.0% | 840 | High sulfate-resistant cement (Type HS cement) |  | 233 | 0 |  | 0 | 252 | 0 | 0 | 0 | 0 | 0 |  | 0 | 0 | 0 | 0 | 0 |  | 1008 | Quartz Sand | 0.6 | [12 empty] | 161 | polycarboxylate (PCE)-based HRWRA | 9 | Standard Curing | 23 | 90 |  | ASTM C1437 |  | 132 | 50 X 50 X 50 | ASTM C109 | [5 empty] | 179 | [19 empty] | ASTM C185 |  | 2.8
0.15-3.0% | 828 | High sulfate-resistant cement (Type HS cement) |  | 230 | 0 |  | 0 | 248 | 0 | 0 | 0 | 0 | 0 |  | 0 | 0 | 0 | 0 | 0 |  | 994 | Quartz Sand | 0.6 | [12 empty] | 159 | polycarboxylate (PCE)-based HRWRA | 27 | Standard Curing | 23 | 90 |  | ASTM C1437 |  | 141.5 | 50 X 50 X 50 | ASTM C109 | [5 empty] | 170 | [19 empty] | ASTM C185 |  | 4.2
0.25-1.0% | 758 | High sulfate-resistant cement (Type HS cement) |  | 211 | 0 |  | 0 | 228 | 0 | 0 | 0 | 0 | 0 |  | 0 | 0 | 0 | 0 | 0 |  | 911 | Quartz Sand | 0.6 | [12 empty] | 242 | polycarboxylate (PCE)-based HRWRA | 8 | Standard Curing | 23 | 90 |  | ASTM C1437 |  | 260 | 50 X 50 X 50 | ASTM C109 | [5 empty] | 131 | [19 empty] | ASTM C185 |  | 2.6
0.25-3.0% | 749 | High sulfate-resistant cement (Type HS cement) |  | 211 | 0 |  | 0 | 225 | 0 | 0 | 0 | 0 | 0 |  | 0 | 0 | 0 | 0 | 0 |  | 899 | Quartz Sand | 0.6 | [12 empty] | 239 | polycarboxylate (PCE)-based HRWRA | 24 | Standard Curing | 23 | 90 |  | ASTM C1437 |  | 300 | 50 X 50 X 50 | ASTM C109 | [5 empty] | 123 | [19 empty] | ASTM C185 |  | 3.7
0.2-2.0% | 792 | High sulfate-resistant cement (Type HS cement) |  | 220 | 0 |  | 0 | 237 | 0 | 0 | 0 | 0 | 0 |  | 0 | 0 | 0 | 0 | 0 |  | 951 | Quartz Sand | 0.6 | [12 empty] | 202 | polycarboxylate (PCE)-based HRWRA | 17 | Standard Curing | 23 | 90 |  | ASTM C1437 |  | 215 | 50 X 50 X 50 | ASTM C109 | [5 empty] | 152 | [19 empty] | ASTM C185 |  | 3.8
0.175-2.5% | 810 | High sulfate-resistant cement (Type HS cement) |  | 225 | 0 |  | 0 | 243 | 0 | 0 | 0 | 0 | 0 |  | 0 | 0 | 0 | 0 | 0 |  | 972 | Quartz Sand | 0.6 | [12 empty] | 181 | polycarboxylate (PCE)-based HRWRA | 22 | Standard Curing | 23 | 90 |  | ASTM C1437 |  | 170 | 50 X 50 X 50 | ASTM C109 | [5 empty] | 167 | [19 empty] | ASTM C185 |  | 4
0.16-3.0% | 820 | High sulfate-resistant cement (Type HS cement) |  | 228 | 0 |  | 0 | 246 | 0 | 0 | 0 | 0 | 0 |  | 0 | 0 | 0 | 0 | 0 |  | 984 | Quartz Sand | 0.6 | [12 empty] | 168 | polycarboxylate (PCE)-based HRWRA | 26 | Standard Curing | 23 | 90 |  | ASTM C1437 |  | 167 | 50 X 50 X 50 | ASTM C109 | [5 empty] | 169 | [19 empty] | ASTM C185 |  | 5
0.185-1.0% | 810 | High sulfate-resistant cement (Type HS cement) |  | 225 | 0 |  | 0 | 243 | 0 | 0 | 0 | 0 | 0 |  | 0 | 0 | 0 | 0 | 0 |  | 972 | Quartz Sand | 0.6 | [12 empty] | 191 | polycarboxylate (PCE)-based HRWRA | 9 | Standard Curing | 23 | 90 |  | ASTM C1437 |  | 175 | 50 X 50 X 50 | ASTM C109 | [5 empty] | 168 | [19 empty] | ASTM C185 |  | 3.5
0.18-1.25% | 813 | High sulfate-resistant cement (Type HS cement) |  | 226 | 0 |  | 0 | 244 | 0 | 0 | 0 | 0 | 0 |  | 0 | 0 | 0 | 0 | 0 |  | 975 | Quartz Sand | 0.6 | [12 empty] | 187 | polycarboxylate (PCE)-based HRWRA | 11 | Standard Curing | 23 | 90 |  | ASTM C1437 |  | 180 | 50 X 50 X 50 | ASTM C109 | [5 empty] | 160 | [19 empty] | ASTM C185 |  | 4
0.225-1.5% | 775 | High sulfate-resistant cement (Type HS cement) |  | 223 | 0 |  | 0 | 233 | 0 | 0 | 0 | 0 | 0 |  | 0 | 0 | 0 | 0 | 0 |  | 930 | Quartz Sand | 0.6 | [12 empty] | 215 | polycarboxylate (PCE)-based HRWRA | 13 | Standard Curing | 23 | 90 |  | ASTM C1437 |  | 230 | 50 X 50 X 50 | ASTM C109 | [5 empty] | 142 | [19 empty] | ASTM C185 |  | 3
PD-0.75 | 1006 | High sulfate-resistant cement (Type HS cement) |  | 151 | 0 |  | 0 | 302 | 0 | 0 | 0 | 0 | 0 |  | 0 | 0 | 0 | 0 | 0 |  | 704 | Quartz Sand | 0.6 | [12 empty] | 231 | polycarboxylate (PCE)-based HRWRA | 22 | Heat curing | 90 | 100 |  | ASTM C1437 |  | 240 | 50 X 50 X 50 | ASTM C109 | [5 empty] | 161
PD-0.77 | 972 | High sulfate-resistant cement (Type HS cement) |  | 195 | 0 |  | 0 | 0 | 0 | 0 | 0 | 0 | 0 |  | 0 | 0 | 0 | 0 | 0 |  | 975 | Quartz Sand | 0.6 | [12 empty] | 233 | polycarboxylate (PCE)-based HRWRA | 21 | Heat curing | 90 | 100 |  | ASTM C1437 |  | 250 | 50 X 50 X 50 | ASTM C109 | [5 empty] | 158
PD-0.79 | 792 | High sulfate-resistant cement (Type HS cement) |  | 220 | 0 |  | 0 | 238 | 0 | 0 | 0 | 0 | 0 |  | 0 | 0 | 0 | 0 | 0 |  | 951 | Quartz Sand | 0.6 | [12 empty] | 202 | polycarboxylate (PCE)-based HRWRA | 17 | Heat curing | 90 | 100 |  | ASTM C1437 |  | 275 | 50 X 50 X 50 | ASTM C109 | [5 empty] | 196.5
PD-0.81 | 687 | High sulfate-resistant cement (Type HS cement) |  | 240 | 0 |  | 0 | 275 | 0 | 0 | 0 | 0 | 0 |  | 0 | 0 | 0 | 0 | 0 |  | 1030 | Quartz Sand | 0.6 | [12 empty] | 185 | polycarboxylate (PCE)-based HRWRA | 15 | Heat curing | 90 | 100 |  | ASTM C1437 |  | 172 | 50 X 50 X 50 | ASTM C109 | [5 empty] | 217
0.15-1.0% | 840 | High sulfate-resistant cement (Type HS cement) |  | 233 | 0 |  | 0 | 252 | 0 | 0 | 0 | 0 | 0 |  | 0 | 0 | 0 | 0 | 0 |  | 1008 | Quartz Sand | 0.6 | [12 empty] | 161 | polycarboxylate (PCE)-based HRWRA | 9 | Heat curing | 90 | 100 |  | ASTM C1437 |  | 132 | 50 X 50 X 50 | ASTM C109 | [5 empty] | 226
0.15-3.0% | 828 | High sulfate-resistant cement (Type HS cement) |  | 230 | 0 |  | 0 | 248 | 0 | 0 | 0 | 0 | 0 |  | 0 | 0 | 0 | 0 | 0 |  | 994 | Quartz Sand | 0.6 | [12 empty] | 159 | polycarboxylate (PCE)-based HRWRA | 27 | Heat curing | 90 | 100 |  | ASTM C1437 |  | 141.5 | 50 X 50 X 50 | ASTM C109 | [5 empty] | 221
0.25-1.0% | 758 | High sulfate-resistant cement (Type HS cement) |  | 211 | 0 |  | 0 | 228 | 0 | 0 | 0 | 0 | 0 |  | 0 | 0 | 0 | 0 | 0 |  | 911 | Quartz Sand | 0.6 | [12 empty] | 242 | polycarboxylate (PCE)-based HRWRA | 8 | Heat curing | 90 | 100 |  | ASTM C1437 |  | 260 | 50 X 50 X 50 | ASTM C109 | [5 empty] | 169
0.25-3.0% | 749 | High sulfate-resistant cement (Type HS cement) |  | 211 | 0 |  | 0 | 225 | 0 | 0 | 0 | 0 | 0 |  | 0 | 0 | 0 | 0 | 0 |  | 899 | Quartz Sand | 0.6 | [12 empty] | 239 | polycarboxylate (PCE)-based HRWRA | 24 | Heat curing | 90 | 100 |  | ASTM C1437 |  | 300 | 50 X 50 X 50 | ASTM C109 | [5 empty] | 164
0.2-2.0% | 792 | High sulfate-resistant cement (Type HS cement) |  | 220 | 0 |  | 0 | 237 | 0 | 0 | 0 | 0 | 0 |  | 0 | 0 | 0 | 0 | 0 |  | 951 | Quartz Sand | 0.6 | [12 empty] | 202 | polycarboxylate (PCE)-based HRWRA | 17 | Heat curing | 90 | 100 |  | ASTM C1437 |  | 215 | 50 X 50 X 50 | ASTM C109 | [5 empty] | 186.4
0.175-2.5% | 810 | High sulfate-resistant cement (Type HS cement) |  | 225 | 0 |  | 0 | 243 | 0 | 0 | 0 | 0 | 0 |  | 0 | 0 | 0 | 0 | 0 |  | 972 | Quartz Sand | 0.6 | [12 empty] | 181 | polycarboxylate (PCE)-based HRWRA | 22 | Heat curing | 90 | 100 |  | ASTM C1437 |  | 170 | 50 X 50 X 50 | ASTM C109 | [5 empty] | 209
0.16-3.0% | 820 | High sulfate-resistant cement (Type HS cement) |  | 228 | 0 |  | 0 | 246 | 0 | 0 | 0 | 0 | 0 |  | 0 | 0 | 0 | 0 | 0 |  | 984 | Quartz Sand | 0.6 | [12 empty] | 168 | polycarboxylate (PCE)-based HRWRA | 26 | Heat curing | 90 | 100 |  | ASTM C1437 |  | 167 | 50 X 50 X 50 | ASTM C109 | [5 empty] | 213
0.185-1.0% | 810 | High sulfate-resistant cement (Type HS cement) |  | 225 | 0 |  | 0 | 243 | 0 | 0 | 0 | 0 | 0 |  | 0 | 0 | 0 | 0 | 0 |  | 972 | Quartz Sand | 0.6 | [12 empty] | 191 | polycarboxylate (PCE)-based HRWRA | 9 | Heat curing | 90 | 100 |  | ASTM C1437 |  | 175 | 50 X 50 X 50 | ASTM C109 | [5 empty] | 205
0.18-1.25% | 813 | High sulfate-resistant cement (Type HS cement) |  | 226 | 0 |  | 0 | 244 | 0 | 0 | 0 | 0 | 0 |  | 0 | 0 | 0 | 0 | 0 |  | 975 | Quartz Sand | 0.6 | [12 empty] | 187 | polycarboxylate (PCE)-based HRWRA | 11 | Heat curing | 90 | 100 |  | ASTM C1437 |  | 180 | 50 X 50 X 50 | ASTM C109 | [5 empty] | 197
0.225-1.5% | 775 | High sulfate-resistant cement (Type HS cement) |  | 223 | 0 |  | 0 | 233 | 0 | 0 | 0 | 0 | 0 |  | 0 | 0 | 0 | 0 | 0 |  | 930 | Quartz Sand | 0.6 | [12 empty] | 215 | polycarboxylate (PCE)-based HRWRA | 13 | Heat curing | 90 | 100 |  | ASTM C1437 |  | 230 | 50 X 50 X 50 | ASTM C109 | [5 empty] | 182
Control | 1062 | Portland cement (CEM 1) |  | 118 | 0 |  | 0 | 0 | 0 | 0 | 0 | 0 | 0 |  | 0 | 0 | 0 | 0 | 0 |  | 1094 | Silica Sand |  | Straight Steel Fiber | 156 | 13 | 0.2 | 2000 | [7 empty] | 177 | polycarboxylate based | 12.39 | Standard Curing | 25 |  |  | BS EN 4551 Part1 |  | 255 | 50 X 50 X 50 | BS EN 1881 Part 116 |  |  | 125 |  |  | 145 |  | 148 | [9 empty] | 40 x 40 x 160 | BS EN 12390 Part5 |  |  | 21.5 | [18 empty] | Hong Kong | The Effect of Recycled Glass Powder and Reject Fly Ash on the Mechanical Properties of Fibre-Reinforced Ultrahigh Performance Concrete https://doi.org/10.1155/2012/263243 | 2012 | Ref-102-Research
GP-15 | 903 | Portland cement (CEM 1) |  | 118 | 0 |  | 0 | 0 | 159 | 0 | 0 | 0 | 0 |  | 0 | 0 | 0 | 0 | 0 |  | 1058 | Silica Sand |  | Straight Steel Fiber | 156 | 13 | 0.2 | 2000 | [7 empty] | 177 | polycarboxylate based | 12.39 | Standard Curing | 25 |  |  | BS EN 4551 Part1 |  | 242 | 50 X 50 X 50 | BS EN 1881 Part 116 |  |  | 124 |  |  | 151 |  | 155 | [9 empty] | 40 x 40 x 160 | BS EN 12390 Part5 |  |  | 22.3
GP-30 | 743 | Portland cement (CEM 1) |  | 118 | 0 |  | 0 | 0 | 319 | 0 | 0 | 0 | 0 |  | 0 | 0 | 0 | 0 | 0 |  | 1021 | Silica Sand |  | Straight Steel Fiber | 156 | 13 | 0.2 | 2000 | [7 empty] | 177 | polycarboxylate based | 12.39 | Standard Curing | 25 |  |  | BS EN 4551 Part1 |  | 232 | 50 X 50 X 50 | BS EN 1881 Part 116 |  |  | 120 |  |  | 146 |  | 151 | [9 empty] | 40 x 40 x 160 | BS EN 12390 Part5 |  |  | 20.5
r-FA-15 | 1062 | Portland cement (CEM 1) |  | 118 | 0 |  | 0 | 0 | 0 | 0 | 0 | 0 | 0 |  | 0 | 0 | 0 | 0 | 171 | r-FA | 887 | Silica Sand |  | Straight Steel Fiber | 156 | 13 | 0.2 | 2000 | [7 empty] | 177 | polycarboxylate based | 12.39 | Standard Curing | 25 |  |  | BS EN 4551 Part1 |  | 240 | 50 X 50 X 50 | BS EN 1881 Part 116 |  |  | 125 |  |  | 148 |  | 152 | [9 empty] | 40 x 40 x 160 | BS EN 12390 Part5 |  |  | 23.5
r-FA-30 | 1062 | Portland cement (CEM 1) |  | 118 | 0 |  | 0 | 0 | 0 | 0 | 0 | 0 | 0 |  | 0 | 0 | 0 | 0 | 328 | r-FA | 697 | Silica Sand |  | Straight Steel Fiber | 156 | 13 | 0.2 | 2000 | [7 empty] | 177 | polycarboxylate based | 12.39 | Standard Curing | 25 |  |  | BS EN 4551 Part1 |  | 228 | 50 X 50 X 50 | BS EN 1881 Part 116 |  |  | 131 |  |  | 160 |  | 165 | [9 empty] | 40 x 40 x 160 | BS EN 12390 Part5 |  |  | 24.8
r-FA-50 | 1062 | Portland cement (CEM 1) |  | 118 | 0 |  | 0 | 0 | 0 | 0 | 0 | 0 | 0 |  | 0 | 0 | 0 | 0 | 547 | r-FA | 432 | Silica Sand |  | Straight Steel Fiber | 156 | 13 | 0.2 | 2000 | [7 empty] | 177 | polycarboxylate based | 12.39 | Standard Curing | 25 |  |  | BS EN 4551 Part1 |  | 215 | 50 X 50 X 50 | BS EN 1881 Part 116 |  |  | 135 |  |  | 165 |  | 170 | [9 empty] | 40 x 40 x 160 | BS EN 12390 Part5 |  |  | 25.7
G15 + rFA15 | 903 | Portland cement (CEM 1) |  | 118 | 0 |  | 0 | 0 | 159 | 0 | 0 | 0 | 0 |  | 0 | 0 | 0 | 0 | 171 | r-FA | 851 | Silica Sand |  | Straight Steel Fiber | 156 | 13 | 0.2 | 2000 | [7 empty] | 177 | polycarboxylate based | 12.39 | Standard Curing | 25 |  |  | BS EN 4551 Part1 |  | 208 | 50 X 50 X 50 | BS EN 1881 Part 116 |  |  | 130 |  |  | 152 |  | 169 | [9 empty] | 40 x 40 x 160 | BS EN 12390 Part5 |  |  | 22.7
G15 + rFA30 | 903 | Portland cement (CEM 1) |  | 118 | 0 |  | 0 | 0 | 159 | 0 | 0 | 0 | 0 |  | 0 | 0 | 0 | 0 | 328 | r-FA | 661 | Silica Sand |  | Straight Steel Fiber | 156 | 13 | 0.2 | 2000 | [7 empty] | 177 | polycarboxylate based | 12.39 | Standard Curing | 25 |  |  | BS EN 4551 Part1 |  | 195 | 50 X 50 X 50 | BS EN 1881 Part 116 |  |  | 139 |  |  | 165 |  | 178 | [9 empty] | 40 x 40 x 160 | BS EN 12390 Part5 |  |  | 23.8
Control | 1062 | Portland cement (CEM 1) |  | 118 | 0 |  | 0 | 0 | 0 | 0 | 0 | 0 | 0 |  | 0 | 0 | 0 | 0 | 0 |  | 1094 | Silica Sand |  | Straight Steel Fiber | 156 | 13 | 0.2 | 2000 | [7 empty] | 177 | polycarboxylate based | 12.39 | Steam Curing | 90 |  |  | BS EN 4551 Part1 |  | 255 | 50 X 50 X 50 | BS EN 1881 Part 116 |  |  | 150 |  |  | 175 |  | 182 | [9 empty] | 40 x 40 x 160 | BS EN 12390 Part5 |  |  | 24.9
GP-15 | 903 | Portland cement (CEM 1) |  | 118 | 0 |  | 0 | 0 | 159 | 0 | 0 | 0 | 0 |  | 0 | 0 | 0 | 0 | 0 |  | 1058 | Silica Sand |  | Straight Steel Fiber | 156 | 13 | 0.2 | 2000 | [7 empty] | 177 | polycarboxylate based | 12.39 | Steam Curing | 90 |  |  | BS EN 4551 Part1 |  | 242 | 50 X 50 X 50 | BS EN 1881 Part 116 |  |  | 152 |  |  | 178 |  | 185 | [9 empty] | 40 x 40 x 160 | BS EN 12390 Part5 |  |  | 25.8
GP-30 | 743 | Portland cement (CEM 1) |  | 118 | 0 |  | 0 | 0 | 319 | 0 | 0 | 0 | 0 |  | 0 | 0 | 0 | 0 | 0 |  | 1021 | Silica Sand |  | Straight Steel Fiber | 156 | 13 | 0.2 | 2000 | [7 empty] | 177 | polycarboxylate based | 12.39 | Steam Curing | 90 |  |  | BS EN 4551 Part1 |  | 232 | 50 X 50 X 50 | BS EN 1881 Part 116 |  |  | 149 |  |  | 172 |  | 178 | [9 empty] | 40 x 40 x 160 | BS EN 12390 Part5 |  |  | 24.1
r-FA-15 | 1062 | Portland cement (CEM 1) |  | 118 | 0 |  | 0 | 0 | 0 | 0 | 0 | 0 | 0 |  | 0 | 0 | 0 | 0 | 171 | r-FA | 887 | Silica Sand |  | Straight Steel Fiber | 156 | 13 | 0.2 | 2000 | [7 empty] | 177 | polycarboxylate based | 12.39 | Steam Curing | 90 |  |  | BS EN 4551 Part1 |  | 240 | 50 X 50 X 50 | BS EN 1881 Part 116 |  |  | 152 |  |  | 177 |  | 184 | [9 empty] | 40 x 40 x 160 | BS EN 12390 Part5 |  |  | 25.8
r-FA-30 | 1062 | Portland cement (CEM 1) |  | 118 | 0 |  | 0 | 0 | 0 | 0 | 0 | 0 | 0 |  | 0 | 0 | 0 | 0 | 328 | r-FA | 697 | Silica Sand |  | Straight Steel Fiber | 156 | 13 | 0.2 | 2000 | [7 empty] | 177 | polycarboxylate based | 12.39 | Steam Curing | 90 |  |  | BS EN 4551 Part1 |  | 228 | 50 X 50 X 50 | BS EN 1881 Part 116 |  |  | 170 |  |  | 190 |  | 204 | [9 empty] | 40 x 40 x 160 | BS EN 12390 Part5 |  |  | 27.5
r-FA-50 | 1062 | Portland cement (CEM 1) |  | 118 | 0 |  | 0 | 0 | 0 | 0 | 0 | 0 | 0 |  | 0 | 0 | 0 | 0 | 547 | r-FA | 432 | Silica Sand |  | Straight Steel Fiber | 156 | 13 | 0.2 | 2000 | [7 empty] | 177 | polycarboxylate based | 12.39 | Steam Curing | 90 |  |  | BS EN 4551 Part1 |  | 215 | 50 X 50 X 50 | BS EN 1881 Part 116 |  |  | 182 |  |  | 198 |  | 210 | [9 empty] | 40 x 40 x 160 | BS EN 12390 Part5 |  |  | 29.8
G15 + rFA15 | 903 | Portland cement (CEM 1) |  | 118 | 0 |  | 0 | 0 | 159 | 0 | 0 | 0 | 0 |  | 0 | 0 | 0 | 0 | 171 | r-FA | 851 | Silica Sand |  | Straight Steel Fiber | 156 | 13 | 0.2 | 2000 | [7 empty] | 177 | polycarboxylate based | 12.39 | Steam Curing | 90 |  |  | BS EN 4551 Part1 |  | 208 | 50 X 50 X 50 | BS EN 1881 Part 116 |  |  | 164 |  |  | 185 |  | 214 | [9 empty] | 40 x 40 x 160 | BS EN 12390 Part5 |  |  | 25.5
G15 + rFA30 | 903 | Portland cement (CEM 1) |  | 118 | 0 |  | 0 | 0 | 159 | 0 | 0 | 0 | 0 |  | 0 | 0 | 0 | 0 | 328 | r-FA | 661 | Silica Sand |  | Straight Steel Fiber | 156 | 13 | 0.2 | 2000 | [7 empty] | 177 | polycarboxylate based | 12.39 | Steam Curing | 90 |  |  | BS EN 4551 Part1 |  | 195 | 50 X 50 X 50 | BS EN 1881 Part 116 |  |  | 178 |  |  | 205 |  | 220 | [9 empty] | 40 x 40 x 160 | BS EN 12390 Part5 |  |  | 27
1 | 857.1429 | Portland cement, 42.5N | 42.5 | 257.1429 | 0 |  | 0 | 0 | 0 | 0 | 0 | 0 | 0 |  | 0 | 0 | 0 | 0 | 0 |  | 1285.714 | Crushed limestone |  | Straight Steel Fiber | 78 | 13 | 0.55 | 1345 | 210 | [6 empty] | 222.8571 | polycarboxylic ether based, high range water reducing | 66.85714 | Normal Curing |  | 99 |  | ASTM C 1437 |  | 245 | 50 X 50 X 50 | ASTM C109-07 | [5 empty] | 124 | [34 empty] | Cyprus | The effect of nano-silica and waste glass powder on mechanical, rheological, and shrinkage properties of UHPC using response surface methodology https://doi.org/10.1016/j.jmrt.2018.06.011 | 2018 | Ref-103-Research
2 | 857.1429 | Portland cement, 42.5N | 42.5 | 257.1429 | 0 |  | 0 | 0 | 171.4286 | 0 | 0 | 0 | 0 |  | 0 | 0 | 0 | 0 | 0 |  | 1285.714 | Crushed limestone |  | Straight Steel Fiber | 78 | 13 | 0.55 | 1345 | 210 | [6 empty] | 222.8571 | polycarboxylic ether based, high range water reducing | 66.85714 | Normal Curing |  | 99 |  | ASTM C 1437 |  | 248 | 50 X 50 X 50 | ASTM C109-07 | [5 empty] | 131
3 | 857.1429 | Portland cement, 42.5N | 42.5 | 257.1429 | 0 |  | 0 | 0 | 0 | 0 | 0 | 0 | 0 |  | 0 | 0 | 0 | 42.85714 | 0 |  | 1285.714 | Crushed limestone |  | Straight Steel Fiber | 78 | 13 | 0.55 | 1345 | 210 | [6 empty] | 222.8571 | polycarboxylic ether based, high range water reducing | 66.85714 | Normal Curing |  | 99 |  | ASTM C 1437 |  | 180 | 50 X 50 X 50 | ASTM C109-07 | [5 empty] | 136
4 | 857.1429 | Portland cement, 42.5N | 42.5 | 257.1429 | 0 |  | 0 | 0 | 171.4286 | 0 | 0 | 0 | 0 |  | 0 | 0 | 0 | 42.85714 | 0 |  | 1285.714 | Crushed limestone |  | Straight Steel Fiber | 78 | 13 | 0.55 | 1345 | 210 | [6 empty] | 222.8571 | polycarboxylic ether based, high range water reducing | 66.85714 | Normal Curing |  | 99 |  | ASTM C 1437 |  | 190 | 50 X 50 X 50 | ASTM C109-07 | [5 empty] | 149
5 | 857.1429 | Portland cement, 42.5N | 42.5 | 257.1429 | 0 |  | 0 | 0 | 0 | 0 | 0 | 0 | 0 |  | 0 | 0 | 0 | 21.42857 | 0 |  | 1285.714 | Crushed limestone |  | Straight Steel Fiber | 78 | 13 | 0.55 | 1345 | 210 | [6 empty] | 222.8571 | polycarboxylic ether based, high range water reducing | 66.85714 | Normal Curing |  | 99 |  | ASTM C 1437 |  | 217 | 50 X 50 X 50 | ASTM C109-07 | [5 empty] | 130
6 | 857.1429 | Portland cement, 42.5N | 42.5 | 257.1429 | 0 |  | 0 | 0 | 171.4286 | 0 | 0 | 0 | 0 |  | 0 | 0 | 0 | 21.42857 | 0 |  | 1285.714 | Crushed limestone |  | Straight Steel Fiber | 78 | 13 | 0.55 | 1345 | 210 | [6 empty] | 222.8571 | polycarboxylic ether based, high range water reducing | 66.85714 | Normal Curing |  | 99 |  | ASTM C 1437 |  | 220 | 50 X 50 X 50 | ASTM C109-07 | [5 empty] | 142
7 | 857.1429 | Portland cement, 42.5N | 42.5 | 257.1429 | 0 |  | 0 | 0 | 85.71429 | 0 | 0 | 0 | 0 |  | 0 | 0 | 0 | 0 | 0 |  | 1285.714 | Crushed limestone |  | Straight Steel Fiber | 78 | 13 | 0.55 | 1345 | 210 | [6 empty] | 222.8571 | polycarboxylic ether based, high range water reducing | 66.85714 | Normal Curing |  | 99 |  | ASTM C 1437 |  | 235 | 50 X 50 X 50 | ASTM C109-07 | [5 empty] | 136
8 | 857.1429 | Portland cement, 42.5N | 42.5 | 257.1429 | 0 |  | 0 | 0 | 85.71429 | 0 | 0 | 0 | 0 |  | 0 | 0 | 0 | 42.85714 | 0 |  | 1285.714 | Crushed limestone |  | Straight Steel Fiber | 78 | 13 | 0.55 | 1345 | 210 | [6 empty] | 222.8571 | polycarboxylic ether based, high range water reducing | 66.85714 | Normal Curing |  | 99 |  | ASTM C 1437 |  | 182 | 50 X 50 X 50 | ASTM C109-07 | [5 empty] | 147
9 | 857.1429 | Portland cement, 42.5N | 42.5 | 257.1429 | 0 |  | 0 | 0 | 0 | 0 | 0 | 0 | 0 |  | 0 | 0 | 0 | 21.42857 | 0 |  | 1285.714 | Crushed limestone |  | Straight Steel Fiber | 78 | 13 | 0.55 | 1345 | 210 | [6 empty] | 222.8571 | polycarboxylic ether based, high range water reducing | 66.85714 | Normal Curing |  | 99 |  | ASTM C 1437 |  | 200 | 50 X 50 X 50 | ASTM C109-07 | [5 empty] | 142
10 | 857.1429 | Portland cement, 42.5N | 42.5 | 257.1429 | 0 |  | 0 | 0 | 171.4286 | 0 | 0 | 0 | 0 |  | 0 | 0 | 0 | 21.42857 | 0 |  | 1285.714 | Crushed limestone |  | Straight Steel Fiber | 78 | 13 | 0.55 | 1345 | 210 | [6 empty] | 222.8571 | polycarboxylic ether based, high range water reducing | 66.85714 | Normal Curing |  | 99 |  | ASTM C 1437 |  | 205 | 50 X 50 X 50 | ASTM C109-07 | [5 empty] | 144
L-M-WG-0 | 1056 |  |  | 144 | 0 |  | 0 | 0 | 0 | 0 | 0 | 0 | 0 |  | 0 | 0 | 0 | 0 | 0 |  | 1200 | Locally available sand | [13 empty] | 168 | polycarboxylate based superplasticizers |  | Autoclave curing | 85 | [5 empty] | 40 x 40 x 160 | [6 empty] | 234 | [34 empty] | China | Effect of Glass Powder on Strength and Microstructure of Ultra High Performance Cement-based Materials https://www.scientific.net/AMM.174-177.1281 | 2012 | Ref-104-Research
L-M-WG-10 | 936 |  |  | 144 | 0 |  | 0 | 0 | 120 | 0 | 0 | 0 | 0 |  | 0 | 0 | 0 | 0 | 0 |  | 1200 | Locally available sand | [13 empty] | 168 | polycarboxylate based superplasticizers |  | Autoclave curing | 85 | [5 empty] | 40 x 40 x 160 | [6 empty] | 237
L-M-WG-20 | 816 |  |  | 144 | 0 |  | 0 | 0 | 240 | 0 | 0 | 0 | 0 |  | 0 | 0 | 0 | 0 | 0 |  | 1200 | Locally available sand | [13 empty] | 168 | polycarboxylate based superplasticizers |  | Autoclave curing | 85 | [5 empty] | 40 x 40 x 160 | [6 empty] | 248
L-M-WG-30 | 696 |  |  | 144 | 0 |  | 0 | 0 | 360 | 0 | 0 | 0 | 0 |  | 0 | 0 | 0 | 0 | 0 |  | 1200 | Locally available sand | [13 empty] | 168 | polycarboxylate based superplasticizers |  | Autoclave curing | 85 | [5 empty] | 40 x 40 x 160 | [6 empty] | 241
H-M-WG-0 | 1056 |  |  | 144 | 0 |  | 0 | 0 | 0 | 0 | 0 | 0 | 0 |  | 0 | 0 | 0 | 0 | 0 |  | 1200 | Locally available sand | [13 empty] | 240 | polycarboxylate based superplasticizers |  | Autoclave curing | 85 | [5 empty] | 40 x 40 x 160 | [6 empty] | 129
H-M-WG-10 | 936 |  |  | 144 | 0 |  | 0 | 0 | 120 | 0 | 0 | 0 | 0 |  | 0 | 0 | 0 | 0 | 0 |  | 1200 | Locally available sand | [13 empty] | 240 | polycarboxylate based superplasticizers |  | Autoclave curing | 85 | [5 empty] | 40 x 40 x 160 | [6 empty] | 134
H-M-WG-20 | 816 |  |  | 144 | 0 |  | 0 | 0 | 240 | 0 | 0 | 0 | 0 |  | 0 | 0 | 0 | 0 | 0 |  | 1200 | Locally available sand | [13 empty] | 240 | polycarboxylate based superplasticizers |  | Autoclave curing | 85 | [5 empty] | 40 x 40 x 160 | [6 empty] | 146
H-M-WG-30 | 696 |  |  | 144 | 0 |  | 0 | 0 | 360 | 0 | 0 | 0 | 0 |  | 0 | 0 | 0 | 0 | 0 |  | 1200 | Locally available sand | [13 empty] | 240 | polycarboxylate based superplasticizers |  | Autoclave curing | 85 | [5 empty] | 40 x 40 x 160 | [6 empty] | 139
2 | 880 | Standard Portland pozzolan cement | 52.5 | 220 | 0 |  | 0 | 0 | 0 | 0 | 0 | 0 | 0 |  | 0 | 0 | 0 | 0 | 0 |  | 833 | Calcareous sand | 0.5 | Straight Steel Fibers | 117 | 6 | 0.16 |  |  | Straight Steel Fiber | 39 | 13 | 0.16 |  |  | 172 |  | 67 | Heat curing | 90 |  |  | EN 1015-3-1999 |  | 141 | 100 x 100 x 100 | EN 12390-3 | [5 empty] | 118.3 |  |  | ASTM C469/C469M-10 | 28.4 | EN 12390-6 | 17.3 | [5 empty] | 100 x 100 x 500 | EN 12390-5 |  |  | 22.5 | [18 empty] | Cyprus | Development of a new Ultra High Performance Fibre Reinforced Cementitious Composite (UHPFRCC) for impact and blast protection of structures https://doi.org/10.1016/j.conbuildmat.2015.07.136 | 2015 | Ref-105-Research
4 | 880 | Standard Portland pozzolan cement | 52.5 | 220 | 0 |  | 0 | 0 | 0 | 0 | 0 | 0 | 0 |  | 0 | 0 | 0 | 0 | 0 |  | 833 | Calcareous sand | 0.5 | Straight Steel Fibers | 234 | 6 | 0.16 |  |  | Straight Steel Fiber | 78 | 13 | 0.16 |  |  | 172 |  | 67 | Heat curing | 90 |  |  | EN 1015-3-1999 |  | 136 | 100 x 100 x 100 | EN 12390-3 | [5 empty] | 119.6 |  |  | ASTM C469/C469M-10 | 43.3 | EN 12390-6 | 22 | [5 empty] | 100 x 100 x 500 | EN 12390-5 |  |  | 24.5
6 | 880 | Standard Portland pozzolan cement | 52.5 | 220 | 0 |  | 0 | 0 | 0 | 0 | 0 | 0 | 0 |  | 0 | 0 | 0 | 0 | 0 |  | 833 | Calcareous sand | 0.5 | Straight Steel Fibers | 351 | 6 | 0.16 |  |  | Straight Steel Fiber | 117 | 13 | 0.16 |  |  | 172 |  | 67 | Heat curing | 90 |  |  | EN 1015-3-1999 |  | 128 | 100 x 100 x 100 | EN 12390-3 | [5 empty] | 166.2 |  |  | ASTM C469/C469M-10 | 50 | EN 12390-6 | 24.6 | [5 empty] | 100 x 100 x 500 | EN 12390-5 |  |  | 27.7
8 | 880 | Standard Portland pozzolan cement | 52.5 | 220 | 0 |  | 0 | 0 | 0 | 0 | 0 | 0 | 0 |  | 0 | 0 | 0 | 0 | 0 |  | 833 | Calcareous sand | 0.5 | Straight Steel Fibers | 468 | 6 | 0.16 |  |  | Straight Steel Fiber | 156 | 13 | 0.16 |  |  | 172 |  | 67 | Heat curing | 90 |  |  | EN 1015-3-1999 |  | 93 | 100 x 100 x 100 | EN 12390-3 | [5 empty] | 171.8 |  |  | ASTM C469/C469M-10 | 45.1 | EN 12390-6 | 23.9 | [5 empty] | 100 x 100 x 500 | EN 12390-5 |  |  | 30.6
10 | 880 | Standard Portland pozzolan cement | 52.5 | 220 | 0 |  | 0 | 0 | 0 | 0 | 0 | 0 | 0 |  | 0 | 0 | 0 | 0 | 0 |  | 833 | Calcareous sand | 0.5 | Straight Steel Fibers | 585 | 6 | 0.16 |  |  | Straight Steel Fiber | 195 | 13 | 0.16 |  |  | 172 |  | 67 | Heat curing | 90 |  |  | EN 1015-3-1999 |  | 71 | 100 x 100 x 100 | EN 12390-3 | [5 empty] | 198.4 |  |  | ASTM C469/C469M-10 | 44.6 | EN 12390-6 | 28.6 | [5 empty] | 100 x 100 x 500 | EN 12390-5 |  |  | 36.9
| 880 | Standard Portland pozzolan cement | 52.5 | 220 | 0 |  | 0 | 0 | 0 | 0 | 0 | 0 | 0 |  | 0 | 0 | 0 | 0 | 0 |  | 833 | Calcareous sand | 0.5 | Straight Steel Fibers | 401 | 6 | 0.16 |  |  | Straight Steel Fiber | 80 | 13 | 0.16 |  |  | 172 |  | 67 | Standard Curing | 20 | [5 empty] | 100 x 100 x 100 | EN 12390-3 | [5 empty] | 135.9
| 880 | Standard Portland pozzolan cement | 52.5 | 220 | 0 |  | 0 | 0 | 0 | 0 | 0 | 0 | 0 |  | 0 | 0 | 0 | 0 | 0 |  | 833 | Calcareous sand | 0.5 | Straight Steel Fibers | 401 | 6 | 0.16 |  |  | Straight Steel Fiber | 80 | 13 | 0.16 |  |  | 172 |  | 67 | Heat curing | 90 | [5 empty] | 100 x 100 x 100 | EN 12390-3 | [5 empty] | 162.3 |  |  |  | 38 | [7 empty] | 100 x 100 x 500 | EN 12390-5 |  |  | 29
ref | 874 | CEM I 52.5 N | 52.5 | 46 | 0 |  | 0 | 0 | 0 | 0 | 0 | 0 | 0 |  | 0 | 0 | 0 | 0 | 1055 | Dolomite | 220 | Quartz Sand | 1 | [12 empty] | 202.4 |  | 27.6 | Standard Curing | 20 | 95 |  | EN 1015–3:2000 |  | 280 | 40 x 40 x 160 | EN 1015–11:2019 | 69 |  | 95 |  |  | 131 |  |  | EN 13412:2007 | 39.2 | [7 empty] | 40×40×160 | EN 1015–11:2019 |  |  | 12.5 |  |  |  | EN 1015–7:2000 | 2.2 | [13 empty] | Croatia | Synergistic integration of waste fibres and supplementary cementitious materials to enhance sustainability of ultra-high-performance concrete (UHPC) https://doi.org/10.1016/j.cscm.2023.e02772 | 2023 | Ref-106-Research
MK | 598 | CEM I 52.5 N | 52.5 | 0 | 0 |  | 276 | 0 | 0 | 0 | 46 | 0 | 0 |  | 0 | 0 | 0 | 0 | 1055 | Dolomite | 220 | Quartz Sand | 1 | [7 empty] | - |  |  |  |  | 202.4 |  | 27.6 | Standard Curing | 20 | 95 |  | EN 1015–3:2000 |  | 300 | 40 x 40 x 160 | EN 1015–11:2019 | 46 |  | 79 |  |  | 97 |  |  | EN 13412:2007 | 37.6 | [7 empty] | 40×40×160 | EN 1015–11:2019 |  |  | 11.3 |  |  |  | EN 1015–7:2000 | 2.1
MK_SF1 | 598 | CEM I 52.5 N | 52.5 | 0 | 0 |  | 276 | 0 | 0 | 0 | 46 | 0 | 0 |  | 0 | 0 | 0 | 0 | 1055 | Dolomite | 220 | Quartz Sand | 1 | recycled tyre steel fibres | 78.4 | 15 | 0.18 | 2000 |  |  | - |  |  |  |  | 202.4 |  | 27.6 | Standard Curing | 20 | 95 |  | EN 1015–3:2000 |  | 274 | 40 x 40 x 160 | EN 1015–11:2019 | 53 |  | 89 |  |  | 112 |  |  | EN 13412:2007 | 38.9 | [7 empty] | 40×40×160 | EN 1015–11:2019 |  |  | 10.5 |  |  |  | EN 1015–7:2000 | 1.9
MK_SF2 | 598 | CEM I 52.5 N | 52.5 | 0 | 0 |  | 276 | 0 | 0 | 0 | 46 | 0 | 0 |  | 0 | 0 | 0 | 0 | 1055 | Dolomite | 220 | Quartz Sand | 1 | recycled tyre steel fibres | 117.5 | 15 | 0.18 | 2000 |  |  | - |  |  |  |  | 202.4 |  | 27.6 | Standard Curing | 20 | 95 |  | EN 1015–3:2000 |  | 280 | 40 x 40 x 160 | EN 1015–11:2019 | 50 |  | 83 |  |  | 108 |  |  | EN 13412:2007 | 38.1 | [7 empty] | 40×40×160 | EN 1015–11:2019 |  |  | 11.25 |  |  |  | EN 1015–7:2000 | 1.6
MK_CF1 | 598 | CEM I 52.5 N | 52.5 | 0 | 0 |  | 276 | 0 | 0 | 0 | 46 | 0 | 0 |  | 0 | 0 | 0 | 0 | 1055 | Dolomite | 220 | Quartz Sand | 1 | carbon fibres (CF) | 8.9 | 1 | 0.007 | 4300 | 250 | [6 empty] | 202.4 |  | 32.2 | Standard Curing | 20 | 95 |  | EN 1015–3:2000 |  | 300 | 40 x 40 x 160 | EN 1015–11:2019 | 40 |  | 84 |  |  | 104 |  |  | EN 13412:2007 | 40.2 | [7 empty] | 40×40×160 | EN 1015–11:2019 |  |  | 13.1 |  |  |  | EN 1015–7:2000 | 2.1
MK_CF2 | 598 | CEM I 52.5 N | 52.5 | 0 | 0 |  | 276 | 0 | 0 | 0 | 46 | 0 | 0 |  | 0 | 0 | 0 | 0 | 1055 | Dolomite | 220 | Quartz Sand | 1 | carbon fibres (CF) | 17.8 | 1 | 0.007 | 4300 | 250 | [6 empty] | 202.4 |  | 36.8 | Standard Curing | 20 | 95 |  | EN 1015–3:2000 |  | 240 | 40 x 40 x 160 | EN 1015–11:2019 | 42 |  | 85 |  |  | 102 |  |  | EN 13412:2007 | 40.9 | [7 empty] | 40×40×160 | EN 1015–11:2019 |  |  | 14.5 |  |  |  | EN 1015–7:2000 | 3.8
MK_SF1CF1 | 598 | CEM I 52.5 N | 52.5 | 0 | 0 |  | 276 | 0 | 0 | 0 | 46 | 0 | 0 |  | 0 | 0 | 0 | 0 | 1055 | Dolomite | 220 | Quartz Sand | 1 | recycled tyre steel fibres | 78.4 | 15 | 0.18 | 2000 |  | carbon fibres (CF) | 8.9 | 1 | 0.007 | 4300 | 250 | 202.4 |  | 33.12 | Standard Curing | 20 | 95 |  | EN 1015–3:2000 |  | 300 | 40 x 40 x 160 | EN 1015–11:2019 | 44 |  | 91 |  |  | 114 |  |  | EN 13412:2007 | 40.7 | [7 empty] | 40×40×160 | EN 1015–11:2019 |  |  | 13.8 |  |  |  | EN 1015–7:2000 | 1.5
MK_SF2CF1 | 598 | CEM I 52.5 N | 52.5 | 0 | 0 |  | 276 | 0 | 0 | 0 | 46 | 0 | 0 |  | 0 | 0 | 0 | 0 | 1055 | Dolomite | 220 | Quartz Sand | 1 | recycled tyre steel fibres | 117.5 | 15 | 0.18 | 2000 |  | carbon fibres (CF) | 8.9 | 1 | 0.007 | 4300 | 250 | 202.4 |  | 30.36 | Standard Curing | 20 | 95 |  | EN 1015–3:2000 |  | 300 | 40 x 40 x 160 | EN 1015–11:2019 | 45 |  | 89 |  |  | 116 |  |  | EN 13412:2007 | 41.4 | [7 empty] | 40×40×160 | EN 1015–11:2019 |  |  | 12.8 |  |  |  | EN 1015–7:2000 | 1.8
UHP-SHCC-Ref | 800 | Portland cement |  | 200 | 0 |  | 0 | 0 | 0 | 0 | 0 | 700 | 0 |  | 0 | 0 | 0 | 0 | 0 |  | 500 | Silica Sand | 0.6 | PE | 19.4 | 18 | 0.025 | 3100 | 42.8 | [6 empty] | 300 |  | 10.8 | Standard Curing | 20 | [5 empty] | 70.7 x 70.7 x 70.7 | [6 empty] | 113 | [7 empty] | 12.7 |  |  |  | 40×40×160 |  |  |  | 45 | [18 empty] | China | Reusing waste glass fines to substitute cement and sand for recycled ultra-high performance strain-hardening cementitious composites (UHP-SHCC) https://doi.org/10.1016/j.conbuildmat.2024.139186 | 2024 | Ref-107-Research
C–12.5WGF | 700 | Portland cement |  | 200 | 0 |  | 0 | 0 | 100 | 0 | 0 | 700 | 0 |  | 0 | 0 | 0 | 0 | 0 |  | 500 | Silica Sand | 0.6 | PE | 19.4 | 18 | 0.025 | 3100 | 42.8 | [6 empty] | 300 |  | 10.8 | Standard Curing | 20 | [5 empty] | 70.7 x 70.7 x 70.7 | [6 empty] | 111 | [7 empty] | 12 |  |  |  | 40×40×160 |  |  |  | 46
C–25WGF | 600 | Portland cement |  | 200 | 0 |  | 0 | 0 | 200 | 0 | 0 | 700 | 0 |  | 0 | 0 | 0 | 0 | 0 |  | 500 | Silica Sand | 0.6 | PE | 19.4 | 18 | 0.025 | 3100 | 42.8 | [6 empty] | 300 |  | 10.8 | Standard Curing | 20 | [5 empty] | 70.7 x 70.7 x 70.7 | [6 empty] | 110 | [7 empty] | 11 |  |  |  | 40×40×160 |  |  |  | 42.3
C–50WGF | 400 | Portland cement |  | 200 | 0 |  | 0 | 0 | 400 | 0 | 0 | 700 | 0 |  | 0 | 0 | 0 | 0 | 0 |  | 500 | Silica Sand | 0.6 | PE | 19.4 | 18 | 0.025 | 3100 | 42.8 | [6 empty] | 300 |  | 10.8 | Standard Curing | 20 | [5 empty] | 70.7 x 70.7 x 70.7 | [6 empty] | 106 | [7 empty] | 10.3 |  |  |  | 40×40×160 |  |  |  | 38
C–75WGF | 200 | Portland cement |  | 200 | 0 |  | 0 | 0 | 600 | 0 | 0 | 700 | 0 |  | 0 | 0 | 0 | 0 | 0 |  | 500 | Silica Sand | 0.6 | PE | 19.4 | 18 | 0.025 | 3100 | 42.8 | [6 empty] | 300 |  | 10.8 | Standard Curing | 20 | [5 empty] | 70.7 x 70.7 x 70.7 | [6 empty] | 94 | [7 empty] | 9.5 |  |  |  | 40×40×160 |  |  |  | 33
S–25WGF | 800 | Portland cement |  | 200 | 0 |  | 0 | 0 | 125 | 0 | 0 | 700 | 0 |  | 0 | 0 | 0 | 0 | 0 |  | 375 | Silica Sand | 0.6 | PE | 19.4 | 18 | 0.025 | 3100 | 42.8 |  |  | ` |  |  |  | 300 |  | 10.8 | Standard Curing | 20 | [5 empty] | 70.7 x 70.7 x 70.7 | [6 empty] | 113.5 | [7 empty] | 12.6 |  |  |  | 40×40×160 |  |  |  | 47
S–50WGF | 800 | Portland cement |  | 200 | 0 |  | 0 | 0 | 250 | 0 | 0 | 700 | 0 |  | 0 | 0 | 0 | 0 | 0 |  | 250 | Silica Sand | 0.6 | PE | 19.4 | 18 | 0.025 | 3100 | 42.8 | [6 empty] | 300 |  | 10.8 | Standard Curing | 20 | [5 empty] | 70.7 x 70.7 x 70.7 | [6 empty] | 114.5 | [7 empty] | 14.05 |  |  |  | 40×40×160 |  |  |  | 47
S–75WGF | 800 | Portland cement |  | 200 | 0 |  | 0 | 0 | 375 | 0 | 0 | 700 | 0 |  | 0 | 0 | 0 | 0 | 0 |  | 125 | Silica Sand | 0.6 | PE | 19.4 | 18 | 0.025 | 3100 | 42.8 | [6 empty] | 300 |  | 10.8 | Standard Curing | 20 | [5 empty] | 70.7 x 70.7 x 70.7 | [6 empty] | 117 | [7 empty] | 13.5 |  |  |  | 40×40×160 |  |  |  | 47.5
S–100WGF | 800 | Portland cement |  | 200 | 0 |  | 0 | 0 | 500 | 0 | 0 | 700 | 0 |  | 0 | 0 | 0 | 0 | 0 |  | 0 |  | 0.6 | PE | 19.4 | 18 | 0.025 | 3100 | 42.8 | [6 empty] | 300 |  | 10.8 | Standard Curing | 20 | [5 empty] | 70.7 x 70.7 x 70.7 | [6 empty] | 118 | [7 empty] | 14.05 |  |  |  | 40×40×160 |  |  |  | 48
C–12.5WGF+50S | 700 | Portland cement |  | 200 | 0 |  | 0 | 0 | 350 | 0 | 0 | 700 | 0 |  | 0 | 0 | 0 | 0 | 0 |  | 250 | Silica Sand | 0.6 | PE | 19.4 | 18 | 0.025 | 3100 | 42.8 | [6 empty] | 300 |  | 10.8 | Standard Curing | 20 | [5 empty] | 70.7 x 70.7 x 70.7 | [6 empty] | 119 | [7 empty] | 13.2 |  |  |  | 40×40×160 |  |  |  | 46
C–25WGF+50S | 600 | Portland cement |  | 200 | 0 |  | 0 | 0 | 450 | 0 | 0 | 700 | 0 |  | 0 | 0 | 0 | 0 | 0 |  | 250 | Silica Sand | 0.6 | PE | 19.4 | 18 | 0.025 | 3100 | 42.8 | [6 empty] | 300 |  | 10.8 | Standard Curing | 20 | [5 empty] | 70.7 x 70.7 x 70.7 | [6 empty] | 112 | [7 empty] | 10.8 |  |  |  | 40×40×160 |  |  |  | 42.5
C–50WGF+50S | 400 | Portland cement |  | 200 | 0 |  | 0 | 0 | 650 | 0 | 0 | 700 | 0 |  | 0 | 0 | 0 | 0 | 0 |  | 250 | Silica Sand | 0.6 | PE | 19.4 | 18 | 0.025 | 3100 | 42.8 | [6 empty] | 300 |  | 10.8 | Standard Curing | 20 | [5 empty] | 70.7 x 70.7 x 70.7 | [6 empty] | 97.5 | [7 empty] | 9.1 |  |  |  | 40×40×160 |  |  |  | 38.5
C–75WGF+50S | 200 | Portland cement |  | 200 | 0 |  | 0 | 0 | 850 | 0 | 0 | 700 | 0 |  | 0 | 0 | 0 | 0 | 0 |  | 250 | Silica Sand | 0.6 | PE | 19.4 | 18 | 0.025 | 3100 | 42.8 | [6 empty] | 300 |  | 10.8 | Standard Curing | 20 | [5 empty] | 70.7 x 70.7 x 70.7 | [6 empty] | 83 | [7 empty] | 9.8 |  |  |  | 40×40×160 |  |  |  | 35
C–12.5WGF+100S | 700 | Portland cement |  | 200 | 0 |  | 0 | 0 | 600 | 0 | 0 | 700 | 0 |  | 0 | 0 | 0 | 0 | 0 |  | 0 |  |  | PE | 19.4 | 18 | 0.025 | 3100 | 42.8 | [6 empty] | 300 |  | 10.8 | Standard Curing | 20 | [5 empty] | 70.7 x 70.7 x 70.7 | [6 empty] | 119 | [7 empty] | 15.2 |  |  |  | 40×40×160 |  |  |  | 49
C–25WGF+100S | 600 | Portland cement |  | 200 | 0 |  | 0 | 0 | 700 | 0 | 0 | 700 | 0 |  | 0 | 0 | 0 | 0 | 0 |  | 0 |  |  | PE | 19.4 | 18 | 0.025 | 3100 | 42.8 | [6 empty] | 300 |  | 10.8 | Standard Curing | 20 | [5 empty] | 70.7 x 70.7 x 70.7 | [6 empty] | 118 | [7 empty] | 14.6 |  |  |  | 40×40×160 |  |  |  | 43
C–50WGF+100S | 400 | Portland cement |  | 200 | 0 |  | 0 | 0 | 900 | 0 | 0 | 700 | 0 |  | 0 | 0 | 0 | 0 | 0 |  | 0 |  |  | PE | 19.4 | 18 | 0.025 | 3100 | 42.8 | [6 empty] | 300 |  | 10.8 | Standard Curing | 20 | [5 empty] | 70.7 x 70.7 x 70.7 | [6 empty] | 99 | [7 empty] | 12.1 |  |  |  | 40×40×160 |  |  |  | 39.5
1 | 998 | 42.5 grade ordinary Portland cement | 42.5 | 299.4 | 0 |  | 0 | 0 | 0 | 0 | 0 | 0 | 0 |  | 0 | 0 | 0 | 0 | 0 |  | 1197.6 | Quartz sand |  | Steel fiber | 156 |  | 0.2 | [8 empty] | 229.54 | high Range Water Reducer (HRWR) | 19.96 | Standard Curing | [6 empty] | 100 x 100 x 100 | [6 empty] | 138 | [5 empty] | 10 | [28 empty] | China | Experimental studies and microstructure analysis for ultra high-performance reactive powder concrete https://doi.org/10.1016/j.conbuildmat.2019.116924 | 2019 | Ref-108-Research
2 | 998 | 42.5 grade ordinary Portland cement | 42.5 | 249.5 | 0 |  | 0 | 0 | 0 | 0 | 0 | 0 | 0 |  | 0 | 0 | 0 | 0 | 0 |  | 1397.2 | Quartz sand |  | Steel fiber | 156 |  | 0.2 | [8 empty] | 249.5 | high Range Water Reducer (HRWR) | 49.9 | Standard Curing | [6 empty] | 100 x 100 x 100 | [6 empty] | 122 | [5 empty] | 9
3 | 998 | 42.5 grade ordinary Portland cement | 42.5 | 149.7 | 89.82 | Class F | 0 | 0 | 0 | 0 | 0 | 0 | 0 |  | 0 | 0 | 0 | 0 | 0 |  | 1756.48 | Quartz sand |  | Steel fiber | 156 |  | 0.2 | [8 empty] | 249.5 | high Range Water Reducer (HRWR) | 49.9 | Standard Curing | [6 empty] | 100 x 100 x 100 | [6 empty] | 105 | [5 empty] | 9
| 878.799 |  |  | 219.6997 | 0 |  | 0 | 0 | 219.6997 | 0 | 0 | 0 | 0 |  | 0 | 0 | 0 | 0 | 0 |  | 905.1629 | Locally available sand | 0.8 | [12 empty] | 166.9718 |  | 9.666789 | Standard Curing | 20 | [5 empty] | Cube | [6 empty] | 230 | [7 empty] | 7.4 | [26 empty] | USA | Properties of strain hardening ultra high performance fiber reinforced concrete (UHP-FRC) under direct tensile loading https://doi.org/10.1016/j.cemconcomp.2013.12.015 | 2013 | Ref-109-Research
| 878.799 |  |  | 219.6997 | 0 |  | 0 | 0 | 219.6997 | 0 | 0 | 0 | 0 |  | 0 | 0 | 0 | 0 | 0 |  | 808.4951 | Locally available sand | 0.8 | Straight steel fiber | 237.2757 | 13 | 0.2 | 2600 | [7 empty] | 166.9718 |  | 9.666789 | Standard Curing | 20 | [5 empty] | Cube | [6 empty] | 250 | [7 empty] | 18
U-S-2 | 878.799 |  |  | 219.6997 | 0 |  | 0 | 0 | 219.6997 | 0 | 0 | 0 | 0 |  | 0 | 0 | 0 | 0 | 0 |  | 808.4951 | Locally available sand | 0.8 | Straight steel fiber | 156 | 13 | 0.2 | 2600 | [7 empty] | 166.9718 |  | 9.666789 | Standard Curing | 20 | [19 empty] | 11.8 | 15 |  | 56
U-S-2.5 | 878.799 |  |  | 219.6997 | 0 |  | 0 | 0 | 219.6997 | 0 | 0 | 0 | 0 |  | 0 | 0 | 0 | 0 | 0 |  | 808.4951 | Locally available sand | 0.8 | Straight steel fiber | 195 | 13 | 0.2 | 2600 | [7 empty] | 166.9718 |  | 9.666789 | Standard Curing | 20 | [19 empty] | 12 | 16.5 |  | 61
U-S-3 | 878.799 |  |  | 219.6997 | 0 |  | 0 | 0 | 219.6997 | 0 | 0 | 0 | 0 |  | 0 | 0 | 0 | 0 | 0 |  | 808.4951 | Locally available sand | 0.8 | Straight steel fiber | 234 | 13 | 0.2 | 2600 | [7 empty] | 166.9718 |  | 9.666789 | Standard Curing | 20 | [19 empty] | 12.5 | 17.8 |  | 62.2
U-H-1.5 | 878.799 |  |  | 219.6997 | 0 |  | 0 | 0 | 219.6997 | 0 | 0 | 0 | 0 |  | 0 | 0 | 0 | 0 | 0 |  | 808.4951 | Locally available sand | 0.8 | Hooked End Steel Fiber | 117 | 30 | 0.38 | 2900 | [7 empty] | 166.9718 |  | 9.666789 | Standard Curing | 20 | [19 empty] | 7.3 | 12.4 |  | 58.5
U-H-2 | 878.799 |  |  | 219.6997 | 0 |  | 0 | 0 | 219.6997 | 0 | 0 | 0 | 0 |  | 0 | 0 | 0 | 0 | 0 |  | 808.4951 | Locally available sand | 0.8 | Hooked End Steel Fiber | 156 | 30 | 0.38 | 2900 | [7 empty] | 166.9718 |  | 9.666789 | Standard Curing | 20 | [19 empty] | 9.4 | 14.7 |  | 60.29
U-H-3 | 878.799 |  |  | 219.6997 | 0 |  | 0 | 0 | 219.6997 | 0 | 0 | 0 | 0 |  | 0 | 0 | 0 | 0 | 0 |  | 808.4951 | Locally available sand | 0.8 | Hooked End Steel Fiber | 234 | 30 | 0.38 | 2900 | [7 empty] | 166.9718 |  | 9.666789 | Standard Curing | 20 | [19 empty] | 11.3 | 17.6 |  | 58.67
U-T-1.5 | 878.799 |  |  | 219.6997 | 0 |  | 0 | 0 | 219.6997 | 0 | 0 | 0 | 0 |  | 0 | 0 | 0 | 0 | 0 |  | 808.4951 | Locally available sand | 0.8 | Twisted Steel Fiber | 117 | 18 | 0.3 | 2100 | [7 empty] | 166.9718 |  | 9.666789 | Standard Curing | 20 | [19 empty] | 8.7 | 11.7 |  | 56.5
U-T-2 | 878.799 |  |  | 219.6997 | 0 |  | 0 | 0 | 219.6997 | 0 | 0 | 0 | 0 |  | 0 | 0 | 0 | 0 | 0 |  | 808.4951 | Locally available sand | 0.8 | Twisted Steel Fiber | 156 | 18 | 0.3 | 2100 | [7 empty] | 166.9718 |  | 9.666789 | Standard Curing | 20 | [19 empty] | 11.1 | 14.3 |  | 57.1
U-T-3 | 878.799 |  |  | 219.6997 | 0 |  | 0 | 0 | 219.6997 | 0 | 0 | 0 | 0 |  | 0 | 0 | 0 | 0 | 0 |  | 808.4951 | Locally available sand | 0.8 | Twisted Steel Fiber | 234 | 18 | 0.3 | 2100 | [7 empty] | 166.9718 |  | 9.666789 | Standard Curing | 20 | [19 empty] | 13.3 | 19.6 |  | 59.25
M1 | 500 | Portland cement (PC) with 28 days of compressive strength of 68.9 Mpa |  | 0 | 250 | Class F | 0 | 0 | 0 | 0 | 0 | 250 | 0 |  | 0 | 0 | 0 | 0 | 0 |  | 1200 | quartz sand | 3 | [12 empty] | 150 | superplasticizer with the water reducing | 17 | Standard Curing | 20 | [5 empty] | 40 x 40 x 80 | GB177-85 | [5 empty] | 120 | [11 empty] | 40 x 40 x 160 | GB177-85 |  |  | 15.5 | [18 empty] | China | Preparation of C200 green reactive powder concrete and its static–dynamic behaviors https://doi.org/10.1016/j.cemconcomp.2008.06.008 | 2008 | Ref-110-Research
M2 | 500 | Portland cement (PC) with 28 days of compressive strength of 68.9 Mpa |  | 100 | 0 |  | 0 | 0 | 0 | 0 | 0 | 400 | 0 |  | 0 | 0 | 0 | 0 | 0 |  | 1200 | quartz sand | 3 | [12 empty] | 150 | superplasticizer with the water reducing | 17 | Standard Curing | 20 | [5 empty] | 40 x 40 x 80 | GB177-85 | [5 empty] | 132 | [11 empty] | 40 x 40 x 160 | GB177-85 |  |  | 17
M3 | 400 | Portland cement (PC) with 28 days of compressive strength of 68.9 Mpa |  | 100 | 250 | Class F | 0 | 0 | 0 | 0 | 0 | 250 | 0 |  | 0 | 0 | 0 | 0 | 0 |  | 1200 | quartz sand | 3 | [12 empty] | 150 | superplasticizer with the water reducing | 17 | Standard Curing | 20 | [5 empty] | 40 x 40 x 80 | GB177-85 | [5 empty] | 144 | [11 empty] | 40 x 40 x 160 | GB177-85 |  |  | 17.5
M1 | 500 | Portland cement (PC) with 28 days of compressive strength of 68.9 Mpa |  | 0 | 250 | Class F | 0 | 0 | 0 | 0 | 0 | 250 | 0 |  | 0 | 0 | 0 | 0 | 0 |  | 1200 | quartz sand | 3 | [12 empty] | 150 | superplasticizer with the water reducing | 17 | Steam curing | 90 | [5 empty] | 40 x 40 x 80 | GB177-85 | [5 empty] | 135 | [11 empty] | 40 x 40 x 160 | GB177-85 |  |  | 15.5
M2 | 500 | Portland cement (PC) with 28 days of compressive strength of 68.9 Mpa |  | 100 | 0 |  | 0 | 0 | 0 | 0 | 0 | 400 | 0 |  | 0 | 0 | 0 | 0 | 0 |  | 1200 | quartz sand | 3 | [12 empty] | 150 | superplasticizer with the water reducing | 17 | Steam curing | 90 | [5 empty] | 40 x 40 x 80 | GB177-85 | [5 empty] | 140 | [11 empty] | 40 x 40 x 160 | GB177-85 |  |  | 17.5
M3 | 400 | Portland cement (PC) with 28 days of compressive strength of 68.9 Mpa |  | 100 | 250 | Class F | 0 | 0 | 0 | 0 | 0 | 250 | 0 |  | 0 | 0 | 0 | 0 | 0 |  | 1200 | quartz sand | 3 | [12 empty] | 150 | superplasticizer with the water reducing | 17 | Steam curing | 90 | [5 empty] | 40 x 40 x 80 | GB177-85 | [5 empty] | 158 | [11 empty] | 40 x 40 x 160 | GB177-85 |  |  | 18.5
M1 | 500 | Portland cement (PC) with 28 days of compressive strength of 68.9 Mpa |  | 0 | 250 | Class F | 0 | 0 | 0 | 0 | 0 | 250 | 0 |  | 0 | 0 | 0 | 0 | 0 |  | 1200 | quartz sand | 3 | [12 empty] | 150 | superplasticizer with the water reducing | 17 | Autoclave Curing | 200 |  | 1.7 MPa for 8hrs |  |  |  | 40 x 40 x 80 | GB177-85 | [5 empty] | 149 | [11 empty] | 40 x 40 x 160 | GB177-85 |  |  | 17.5
M2 | 500 | Portland cement (PC) with 28 days of compressive strength of 68.9 Mpa |  | 100 | 0 |  | 0 | 0 | 0 | 0 | 0 | 400 | 0 |  | 0 | 0 | 0 | 0 | 0 |  | 1200 | quartz sand | 3 | [12 empty] | 150 | superplasticizer with the water reducing | 17 | Autoclave Curing | 200 |  | 1.7 MPa for 8hrs |  |  |  | 40 x 40 x 80 | GB177-85 | [5 empty] | 158 | [11 empty] | 40 x 40 x 160 | GB177-85 |  |  | 19
M3 | 400 | Portland cement (PC) with 28 days of compressive strength of 68.9 Mpa |  | 100 | 250 | Class F | 0 | 0 | 0 | 0 | 0 | 250 | 0 |  | 0 | 0 | 0 | 0 | 0 |  | 1200 | quartz sand | 3 | [12 empty] | 150 | superplasticizer with the water reducing | 17 | Autoclave Curing | 200 |  | 1.7 MPa for 8hrs |  |  |  | 40 x 40 x 80 | GB177-85 | [5 empty] | 161 | [11 empty] | 40 x 40 x 160 | GB177-85 |  |  | 22.5
M3 | 400 | Portland cement (PC) with 28 days of compressive strength of 68.9 Mpa |  | 100 | 250 | Class F | 0 | 0 | 0 | 0 | 0 | 250 | 0 |  | 0 | 0 | 0 | 0 | 0 |  | 1200 | quartz sand | 3 | Steel fiber | 312 | 13 | 0.175 | 2000 | [7 empty] | 150 | superplasticizer with the water reducing | 17 | Standard Curing | 20 | [5 empty] | 40 x 40 x 80 | GB177-85 | [5 empty] | 160 | [11 empty] | 40 x 40 x 160 | GB177-85 |  |  | 35
M3 | 400 | Portland cement (PC) with 28 days of compressive strength of 68.9 Mpa |  | 100 | 250 | Class F | 0 | 0 | 0 | 0 | 0 | 250 | 0 |  | 0 | 0 | 0 | 0 | 0 |  | 1200 | quartz sand | 3 | Steel fiber | 468 | 13 | 0.175 | 2000 | [7 empty] | 150 | superplasticizer with the water reducing | 17 | Standard Curing | 20 | [5 empty] | 40 x 40 x 80 | GB177-85 | [5 empty] | 175 | [11 empty] | 40 x 40 x 160 | GB177-85 |  |  | 37.5
M3 | 400 | Portland cement (PC) with 28 days of compressive strength of 68.9 Mpa |  | 100 | 250 | Class F | 0 | 0 | 0 | 0 | 0 | 250 | 0 |  | 0 | 0 | 0 | 0 | 0 |  | 1200 | quartz sand | 3 | Steel fiber | 624 | 13 | 0.175 | 2000 | [7 empty] | 150 | superplasticizer with the water reducing | 17 | Standard Curing | 20 | [5 empty] | 40 x 40 x 80 | GB177-85 | [5 empty] | 184 | [11 empty] | 40 x 40 x 160 | GB177-85 |  |  | 46
M3 | 400 | Portland cement (PC) with 28 days of compressive strength of 68.9 Mpa |  | 100 | 250 | Class F | 0 | 0 | 0 | 0 | 0 | 250 | 0 |  | 0 | 0 | 0 | 0 | 0 |  | 1200 | quartz sand | 3 | Steel fiber | 312 | 13 | 0.175 | 2000 | [7 empty] | 150 | superplasticizer with the water reducing | 17 | Steam curing | 90 | [5 empty] | 40 x 40 x 80 | GB177-85 | [5 empty] | 185 | [11 empty] | 40 x 40 x 160 | GB177-85 |  |  | 39.5
M3 | 400 | Portland cement (PC) with 28 days of compressive strength of 68.9 Mpa |  | 100 | 250 | Class F | 0 | 0 | 0 | 0 | 0 | 250 | 0 |  | 0 | 0 | 0 | 0 | 0 |  | 1200 | quartz sand | 3 | Steel fiber | 468 | 13 | 0.175 | 2000 | [7 empty] | 150 | superplasticizer with the water reducing | 17 | Steam curing | 90 | [5 empty] | 40 x 40 x 80 | GB177-85 | [5 empty] | 196 | [11 empty] | 40 x 40 x 160 | GB177-85 |  |  | 48
M3 | 400 | Portland cement (PC) with 28 days of compressive strength of 68.9 Mpa |  | 100 | 250 | Class F | 0 | 0 | 0 | 0 | 0 | 250 | 0 |  | 0 | 0 | 0 | 0 | 0 |  | 1200 | quartz sand | 3 | Steel fiber | 624 | 13 | 0.175 | 2000 | [7 empty] | 150 | superplasticizer with the water reducing | 17 | Steam curing | 90 | [5 empty] | 40 x 40 x 80 | GB177-85 | [5 empty] | 215 | [11 empty] | 40 x 40 x 160 | GB177-85 |  |  | 56
M3 | 400 | Portland cement (PC) with 28 days of compressive strength of 68.9 Mpa |  | 100 | 250 | Class F | 0 | 0 | 0 | 0 | 0 | 250 | 0 |  | 0 | 0 | 0 | 0 | 0 |  | 1200 | quartz sand | 3 | Steel fiber | 312 | 13 | 0.175 | 2000 | [7 empty] | 150 | superplasticizer with the water reducing | 17 | Autoclave Curing | 200 |  | 1.7 MPa for 8hrs |  |  |  | 40 x 40 x 80 | GB177-85 | [5 empty] | 198 | [11 empty] | 40 x 40 x 160 | GB177-85 |  |  | 44
M3 | 400 | Portland cement (PC) with 28 days of compressive strength of 68.9 Mpa |  | 100 | 250 | Class F | 0 | 0 | 0 | 0 | 0 | 250 | 0 |  | 0 | 0 | 0 | 0 | 0 |  | 1200 | quartz sand | 3 | Steel fiber | 468 | 13 | 0.175 | 2000 | [7 empty] | 150 | superplasticizer with the water reducing | 17 | Autoclave Curing | 200 |  | 1.7 MPa for 8hrs |  |  |  | 40 x 40 x 80 | GB177-85 | [5 empty] | 217 | [11 empty] | 40 x 40 x 160 | GB177-85 |  |  | 54
M3 | 400 | Portland cement (PC) with 28 days of compressive strength of 68.9 Mpa |  | 100 | 250 | Class F | 0 | 0 | 0 | 0 | 0 | 250 | 0 |  | 0 | 0 | 0 | 0 | 0 |  | 1200 | quartz sand | 3 | Steel fiber | 624 | 13 | 0.175 | 2000 | [7 empty] | 150 | superplasticizer with the water reducing | 17 | Autoclave Curing | 200 |  | 1.7 MPa for 8hrs |  |  |  | 40 x 40 x 80 | GB177-85 | [5 empty] | 225 | [11 empty] | 40 x 40 x 160 | GB177-85 |  |  | 64
UHPC | 833 | Cement PC Type I |  | 208.25 | 0 |  | 0 | 0 | 208.25 | 0 | 0 | 0 | 0 |  | 0 | 0 | 0 | 0 | 0 |  | 1149.54 | Locally available sand | 0.8 | [12 empty] | 183.26 | polycarboxylate ether | 4.4982 | Standard Curing | 20 | [5 empty] | 100 x 100 x 100 | [6 empty] | 192 | [7 empty] | 7.5 | [7 empty] | 8 | [18 empty] | USA | Strain-hardening UHP-FRC with low fiber contents https://link.springer.com/article/10.1617/s11527-010-9650-4 | 2010 | Ref-111-Research
UHP-FRC | 833 | Cement PC Type I |  | 208.25 | 0 |  | 0 | 0 | 208.25 | 0 | 0 | 0 | 0 |  | 0 | 0 | 0 | 0 | 0 |  | 1074.57 | Locally available sand | 0.8 | Straight Seel fiber | 195 | 13 | 0.2 | 2600 | [7 empty] | 183.26 | polycarboxylate ether | 4.4982 | Standard Curing | 20 | [5 empty] | 100 x 100 x 100 | [6 empty] | 201 | [7 empty] | 14 | [7 empty] | 30
UHP-FRC-S-1.5 | 833 | Cement PC Type I |  | 208.25 | 0 |  | 0 | 0 | 208.25 | 0 | 0 | 0 | 0 |  | 0 | 0 | 0 | 0 | 0 |  | 1074.57 | Locally available sand | 0.8 | Straight Seel fiber | 117 | 13 | 0.2 | 2600 | [7 empty] | 183.26 | polycarboxylate ether | 4.4982 | Standard Curing | 20 | [19 empty] | 6.5 | 8.3 |  | 60.5 | 0.17
UHP-FRC-S-2.0ᵃ | 833 | Cement PC Type I |  | 208.25 | 0 |  | 0 | 0 | 208.25 | 0 | 0 | 0 | 0 |  | 0 | 0 | 0 | 0 | 0 |  | 1074.57 | Locally available sand | 0.8 | Straight Seel fiber | 156 | 13 | 0.2 | 2600 | [7 empty] | 183.26 | polycarboxylate ether | 4.4982 | Standard Curing | 20 | [19 empty] | 7.3 | 11.3 |  | 61.1 | 0.2
UHP-FRC-S-2.5 | 833 | Cement PC Type I |  | 208.25 | 0 |  | 0 | 0 | 208.25 | 0 | 0 | 0 | 0 |  | 0 | 0 | 0 | 0 | 0 |  | 1074.57 | Locally available sand | 0.8 | Straight Seel fiber | 195 | 13 | 0.2 | 2600 | [7 empty] | 183.26 | polycarboxylate ether | 4.4982 | Standard Curing | 20 | [19 empty] | 7.4 | 14.2 |  | 64.5 | 0.24
UHP-FRC-H-1.0 | 833 | Cement PC Type I |  | 208.25 | 0 |  | 0 | 0 | 208.25 | 0 | 0 | 0 | 0 |  | 0 | 0 | 0 | 0 | 0 |  | 1074.57 | Locally available sand | 0.8 | Hooked End Steel Fiber | 78 | 30 | 0.38 | 2900 | [7 empty] | 183.26 | polycarboxylate ether | 4.4982 | Standard Curing | 20 | [19 empty] | 5.1 | 9.4 |  | 59.6 | 0.47
UHP-FRC-H-1.5ᵃ | 833 | Cement PC Type I |  | 208.25 | 0 |  | 0 | 0 | 208.25 | 0 | 0 | 0 | 0 |  | 0 | 0 | 0 | 0 | 0 |  | 1074.57 | Locally available sand | 0.8 | Hooked End Steel Fiber | 117 | 30 | 0.38 | 2900 | [7 empty] | 183.26 | polycarboxylate ether | 4.4982 | Standard Curing | 20 | [19 empty] | 5.7 | 11.7 |  | 57.5 | 0.47
UHP-FRC-H-2.0 | 833 | Cement PC Type I |  | 208.25 | 0 |  | 0 | 0 | 208.25 | 0 | 0 | 0 | 0 |  | 0 | 0 | 0 | 0 | 0 |  | 1074.57 | Locally available sand | 0.8 | Hooked End Steel Fiber | 156 | 30 | 0.38 | 2900 | [7 empty] | 183.26 | polycarboxylate ether | 4.4982 | Standard Curing | 20 | [19 empty] | 6.3 | 14 |  | 56 | 0.45
UHP-FRC-T₁-1.0 | 833 | Cement PC Type I |  | 208.25 | 0 |  | 0 | 0 | 208.25 | 0 | 0 | 0 | 0 |  | 0 | 0 | 0 | 0 | 0 |  | 1074.57 | Locally available sand | 0.8 | Twisted Steel Fiber | 78 | 30 | 0.3 | 2100 | [7 empty] | 183.26 | polycarboxylate ether | 4.4982 | Standard Curing | 20 | [19 empty] | 5.6 | 8 |  | 58.6 | 0.33
UHP-FRC-T₁-1.5ᵃ | 833 | Cement PC Type I |  | 208.25 | 0 |  | 0 | 0 | 208.25 | 0 | 0 | 0 | 0 |  | 0 | 0 | 0 | 0 | 0 |  | 1074.57 | Locally available sand | 0.8 | Twisted Steel Fiber | 117 | 30 | 0.3 | 2100 | [7 empty] | 183.26 | polycarboxylate ether | 4.4982 | Standard Curing | 20 | [19 empty] | 5.8 | 11.6 |  | 54.9 | 0.47
UHP-FRC-T₁-2.0 | 833 | Cement PC Type I |  | 208.25 | 0 |  | 0 | 0 | 208.25 | 0 | 0 | 0 | 0 |  | 0 | 0 | 0 | 0 | 0 |  | 1074.57 | Locally available sand | 0.8 | Twisted Steel Fiber | 156 | 30 | 0.3 | 2100 | [7 empty] | 183.26 | polycarboxylate ether | 4.4982 | Standard Curing | 20 | [19 empty] | 6.1 | 14.9 |  | 53.3 | 0.61
UHP-FRC-T₂-1.5 | 833 | Cement PC Type I |  | 208.25 | 0 |  | 0 | 0 | 208.25 | 0 | 0 | 0 | 0 |  | 0 | 0 | 0 | 0 | 0 |  | 1074.57 | Locally available sand | 0.8 | Twisted Steel Fiber | 117 | 30 | 0.3 | 2100 | [7 empty] | 183.26 | polycarboxylate ether | 4.4982 | Standard Curing | 20 | [19 empty] | 6.8 | 13.3 |  | 60.7 | 0.6
LS10SS00 | 905 |  |  | 226.25 | 0 |  | 0 | 0 | 271.5 | 0 | 0 | 0 | 0 |  | 0 | 0 | 0 | 0 | 0 |  | 995.5 | Silica sand | 0.5 | [12 empty] | 181 |  | 45.25 | Hot Water Curing | 90 | [24 empty] | 100 x 100 x 400 | ASTM standards C1018-97 and C 1609/C 1609M-05 | 16.12 | 22.45 |  | 20.68 | 21.05 | [16 empty] | Korea | Comparative flexural behavior of Hybrid Ultra High Performance Fiber Reinforced Concrete with different macro fibers https://doi.org/10.1016/j.conbuildmat.2011.04.051 | 2011 | Ref-112-Research
LS10SS05 | 905 |  |  | 226.25 | 0 |  | 0 | 0 | 271.5 | 0 | 0 | 0 | 0 |  | 0 | 0 | 0 | 0 | 0 |  | 995.5 | Silica sand | 0.5 | Straight Seel fiber | 39 | 30 | 0.3 | 2580 | 200 | [6 empty] | 181 |  | 45.25 | Hot Water Curing | 90 | [24 empty] | 100 x 100 x 400 | ASTM standards C1018-97 and C 1609/C 1609M-05 | 14.31 | 33.8 |  | 27.65 | 31.62
LS10SS10 | 905 |  |  | 226.25 | 0 |  | 0 | 0 | 271.5 | 0 | 0 | 0 | 0 |  | 0 | 0 | 0 | 0 | 0 |  | 995.5 | Silica sand | 0.5 | Straight Seel fiber | 78 | 30 | 0.3 | 2580 | 200 | [6 empty] | 181 |  | 45.25 | Hot Water Curing | 90 | [24 empty] | 100 x 100 x 400 | ASTM standards C1018-97 and C 1609/C 1609M-05 | 14.68 | 37.51 |  | 28.64 | 36.02
LS10SS15 | 905 |  |  | 226.25 | 0 |  | 0 | 0 | 271.5 | 0 | 0 | 0 | 0 |  | 0 | 0 | 0 | 0 | 0 |  | 995.5 | Silica sand | 0.5 | Straight Seel fiber | 117 | 30 | 0.3 | 2580 | 200 | [6 empty] | 181 |  | 45.25 | Hot Water Curing | 90 | [24 empty] | 100 x 100 x 400 | ASTM standards C1018-97 and C 1609/C 1609M-05 | 13.53 | 39.95 |  | 30.12 | 37.12
HA10SS00 | 905 |  |  | 226.25 | 0 |  | 0 | 0 | 271.5 | 0 | 0 | 0 | 0 |  | 0 | 0 | 0 | 0 | 0 |  | 995.5 | Silica sand | 0.5 | [12 empty] | 181 |  | 45.25 | Hot Water Curing | 90 | [24 empty] | 100 x 100 x 400 | ASTM standards C1018-97 and C 1609/C 1609M-05 | 16.67 | 26.9 |  | 23.23 | 23.8
HA10SS05 | 905 |  |  | 226.25 | 0 |  | 0 | 0 | 271.5 | 0 | 0 | 0 | 0 |  | 0 | 0 | 0 | 0 | 0 |  | 995.5 | Silica sand | 0.5 | Hooked End Steel Fiber | 39 | 30 | 0.375 | 2311 | 200 | [6 empty] | 181 |  | 45.25 | Hot Water Curing | 90 | [24 empty] | 100 x 100 x 400 | ASTM standards C1018-97 and C 1609/C 1609M-05 | 17.35 | 31.21 |  | 25.5 | 26.7
HA10SS10 | 905 |  |  | 226.25 | 0 |  | 0 | 0 | 271.5 | 0 | 0 | 0 | 0 |  | 0 | 0 | 0 | 0 | 0 |  | 995.5 | Silica sand | 0.5 | Hooked End Steel Fiber | 78 | 30 | 0.375 | 2311 | 200 | [6 empty] | 181 |  | 45.25 | Hot Water Curing | 90 | [24 empty] | 100 x 100 x 400 | ASTM standards C1018-97 and C 1609/C 1609M-05 | 16.66 | 38.26 |  | 29.51 | 34.49
HA10SS15 | 905 |  |  | 226.25 | 0 |  | 0 | 0 | 271.5 | 0 | 0 | 0 | 0 |  | 0 | 0 | 0 | 0 | 0 |  | 995.5 | Silica sand | 0.5 | Hooked End Steel Fiber | 117 | 30 | 0.375 | 2311 | 200 | [6 empty] | 181 |  | 45.25 | Hot Water Curing | 90 | [24 empty] | 100 x 100 x 400 | ASTM standards C1018-97 and C 1609/C 1609M-05 | 17.33 | 34.35 |  | 28.13 | 29.53
HB10SS00 | 905 |  |  | 226.25 | 0 |  | 0 | 0 | 271.5 | 0 | 0 | 0 | 0 |  | 0 | 0 | 0 | 0 | 0 |  | 995.5 | Silica sand | 0.5 | [12 empty] | 181 |  | 45.25 | Hot Water Curing | 90 | [24 empty] | 100 x 100 x 400 | ASTM standards C1018-97 and C 1609/C 1609M-05 | 14.63 | 24.36 |  | 18.83 | 21.47
HB10SS05 | 905 |  |  | 226.25 | 0 |  | 0 | 0 | 271.5 | 0 | 0 | 0 | 0 |  | 0 | 0 | 0 | 0 | 0 |  | 995.5 | Silica sand | 0.5 | Hooked End Steel Fiber | 39 | 62 | 0.775 | 1891 | 200 | [6 empty] | 181 |  | 45.25 | Hot Water Curing | 90 | [24 empty] | 100 x 100 x 400 | ASTM standards C1018-97 and C 1609/C 1609M-05 | 16.09 | 29.36 |  | 22.96 | 27.84
HB10SS10 | 905 |  |  | 226.25 | 0 |  | 0 | 0 | 271.5 | 0 | 0 | 0 | 0 |  | 0 | 0 | 0 | 0 | 0 |  | 995.5 | Silica sand | 0.5 | Hooked End Steel Fiber | 78 | 62 | 0.775 | 1891 | 200 | [6 empty] | 181 |  | 45.25 | Hot Water Curing | 90 | [24 empty] | 100 x 100 x 400 | ASTM standards C1018-97 and C 1609/C 1609M-05 | 14.78 | 35.53 |  | 25.14 | 34.36
HB10SS15 | 905 |  |  | 226.25 | 0 |  | 0 | 0 | 271.5 | 0 | 0 | 0 | 0 |  | 0 | 0 | 0 | 0 | 0 |  | 995.5 | Silica sand | 0.5 | Hooked End Steel Fiber | 117 | 62 | 0.775 | 1891 | 200 | [6 empty] | 181 |  | 45.25 | Hot Water Curing | 90 | [24 empty] | 100 x 100 x 400 | ASTM standards C1018-97 and C 1609/C 1609M-05 | 16.79 | 47.25 |  | 31.55 | 46.11
T10SS00 | 905 |  |  | 226.25 | 0 |  | 0 | 0 | 271.5 | 0 | 0 | 0 | 0 |  | 0 | 0 | 0 | 0 | 0 |  | 995.5 | Silica sand | 0.5 | [12 empty] | 181 |  | 45.25 | Hot Water Curing | 90 | [24 empty] | 100 x 100 x 400 | ASTM standards C1018-97 and C 1609/C 1609M-05 | 13.18 | 28.34 |  | 21.97 | 16.72
T10SS05 | 905 |  |  | 226.25 | 0 |  | 0 | 0 | 271.5 | 0 | 0 | 0 | 0 |  | 0 | 0 | 0 | 0 | 0 |  | 995.5 | Silica sand | 0.5 | Twisted Steel Fiber | 39 | 30 | 0.3 | 2428 | 200 | [6 empty] | 181 |  | 45.25 | Hot Water Curing | 90 | [24 empty] | 100 x 100 x 400 | ASTM standards C1018-97 and C 1609/C 1609M-05 | 13.78 | 32.75 |  | 26.97 | 24.68
T10SS10 | 905 |  |  | 226.25 | 0 |  | 0 | 0 | 271.5 | 0 | 0 | 0 | 0 |  | 0 | 0 | 0 | 0 | 0 |  | 995.5 | Silica sand | 0.5 | Twisted Steel Fiber | 78 | 30 | 0.3 | 2428 | 200 | [6 empty] | 181 |  | 45.25 | Hot Water Curing | 90 | [24 empty] | 100 x 100 x 400 | ASTM standards C1018-97 and C 1609/C 1609M-05 | 14.25 | 41.2 |  | 30.3 | 34.13
T10SS15 | 905 |  |  | 226.25 | 0 |  | 0 | 0 | 271.5 | 0 | 0 | 0 | 0 |  | 0 | 0 | 0 | 0 | 0 |  | 995.5 | Silica sand | 0.5 | Twisted Steel Fiber | 117 | 30 | 0.3 | 2428 | 200 | [6 empty] | 181 |  | 45.25 | Hot Water Curing | 90 | [24 empty] | 100 x 100 x 400 | ASTM standards C1018-97 and C 1609/C 1609M-05 | 14.59 | 47.22 |  | 32.23 | 40.97
SS10 | 905 |  |  | 226.25 | 0 |  | 0 | 0 | 271.5 | 0 | 0 | 0 | 0 |  | 0 | 0 | 0 | 0 | 0 |  | 995.5 | Silica sand | 0.5 | Straight Seel fiber | 78 | 13 | 0.2 | 2788 | 200 | [6 empty] | 181 |  | 45.25 | Hot Water Curing | 90 | [24 empty] | 100 x 100 x 400 | ASTM standards C1018-97 and C 1609/C 1609M-05 | 7.83 | 20.25 |  | 18.63 | 14.63
SS20 | 905 |  |  | 226.25 | 0 |  | 0 | 0 | 271.5 | 0 | 0 | 0 | 0 |  | 0 | 0 | 0 | 0 | 0 |  | 995.5 | Silica sand | 1.5 | Straight Seel fiber | 156 | 13 | 0.2 | 2788 | 200 | [6 empty] | 181 |  | 45.25 | Hot Water Curing | 90 | [24 empty] | 100 x 100 x 400 | ASTM standards C1018-97 and C 1609/C 1609M-05 | 15.64 | 37.11 |  | 32.68 | 26.38
R1 | 788 | Portland Cement of Grade 53 | 53 | 197 | 0 |  | 0 | 315 | 0 | 0 | 0 | 0 | 0 |  | 0 | 0 | 0 | 0 | 0 |  | 866.8 | Locally available sand | 2.36 | Steel fiber | 195 | 13 | 0.16 | [8 empty] | 173 | Poly-Acrylic Ester based type SP | 14.77 | hot air curing | 200 | [5 empty] | 100 x 100 x 100 | ASTM C109 |  |  | 152.67 | 168.5 | 176.4 | 180.28 |  |  |  | 40 | BS 1881: 1983 | 23.8 | [5 empty] | 70 x 70 x 350 | ASTM 1609 |  |  | 44 | 35.33 | 25.77 | 70.7 | [15 empty] | India | Mechanical Properties of Ultra High Performance Concrete https://www.researchgate.net/publication/305770268_Mechanical_Properties_of_Ultra_High_Performance_Concrete | 2012 | Ref-113-Research
R2 | 788 | Portland Cement of Grade 53 | 53 | 197 | 0 |  | 0 | 315 | 0 | 0 | 0 | 0 | 0 |  | 0 | 0 | 0 | 0 | 0 |  | 866.8 | Locally available sand | 2.36 | Steel fiber | 156 | 13 | 0.16 | [8 empty] | 173 | Poly-Acrylic Ester based type SP | 14.77 | hot air curing | 200 | [5 empty] | 100 x 100 x 100 | ASTM C109 |  |  | 147.2 | 162.3 | 167.3 | 170.29 |  |  |  | 39 | BS 1881: 1983 | 22.6 | [5 empty] | 70 x 70 x 350 | ASTM 1609 |  |  | 42 | 33.66 | 23.49 | 66.18 |  |  |  |  | ASTM C 642-06 | 1.377 | [5 empty] | ASTM C 1202 - 12 | 176
R3 | 788 | Portland Cement of Grade 53 | 53 | 197 | 0 |  | 0 | 315 | 0 | 0 | 0 | 0 | 0 |  | 0 | 0 | 0 | 0 | 0 |  | 866.8 | Locally available sand | 2.36 | Steel fiber | 195 | 6 | 0.16 | [8 empty] | 173 | Poly-Acrylic Ester based type SP | 14.77 | hot air curing | 200 | [5 empty] | 100 x 100 x 100 | ASTM C109 |  |  | 149.5 | 167.2 | 172 | 178.7083 |  |  |  | 44 | BS 1881: 1983 | 20.2 | [5 empty] | 70 x 70 x 350 | ASTM 1609 |  |  | 34.7 | 30.12 | 19.33 | 55.97
R4 | 788 | Portland Cement of Grade 53 | 53 | 197 | 0 |  | 0 | 315 | 0 | 0 | 0 | 0 | 0 |  | 0 | 0 | 0 | 0 | 0 |  | 866.8 | Locally available sand | 2.36 | Steel fiber | 156 | 6 | 0.16 | [8 empty] | 173 | Poly-Acrylic Ester based type SP | 14.77 | hot air curing | 200 | [5 empty] | 100 x 100 x 100 | ASTM C109 |  |  | 129.8 | 149.7 | 156 | 164 |  |  |  | 40 | BS 1881: 1983 | 18 | [5 empty] | 70 x 70 x 350 | ASTM 1609 |  |  | 32 | 27.55 | 18.42 | 52.7
R5 | 788 | Portland Cement of Grade 53 | 53 | 197 | 0 |  | 0 | 315 | 0 | 0 | 0 | 0 | 0 |  | 0 | 0 | 0 | 0 | 0 |  | 866.8 | Locally available sand | 2.36 | [12 empty] | 173 | Poly-Acrylic Ester based type SP | 14.77 | hot air curing | 200 | [5 empty] | 100 x 100 x 100 | ASTM C109 |  |  | 104 | 123 | 126 | 132 |  |  |  | 32 | BS 1881: 1983 | 11.3 | [5 empty] | 70 x 70 x 350 | ASTM 1609 |  |  | 16 | [7 empty] | ASTM C 642-06 | 2.637 | [5 empty] | ASTM C 1202 - 12 | 523
UHPC | 795.4 | CEM I 52.5 R HS-NA | 52.5 | 168.6 | 0 |  | 0 | 198.4 | 0 | 0 | 0 | 0 | 0 |  | 0 | 0 | 0 | 0 | 0 |  | 971 | Quartz sand | 0.5 | [12 empty] | 187.98 | Superplasticizer Sika Viscorete 2810 | 24.1 | Heat treated | 90 | [5 empty] | Cylinder 150 x 300 | DIN EN 12390–3:2009–07 | [5 empty] | 216.66 |  |  | DIN 1048-5:1991-06 | 53.31 | [30 empty] | Vietnam | Influence of steel fiber content and aspect ratio on the uniaxial tensile and compressive behavior of ultra high performance concrete https://doi.org/10.1016/j.conbuildmat.2017.07.130 | 2017 | Ref-114-Research
UHPFRC 1.5% | 783.47 | CEM I 52.5 R HS-NA | 52.5 | 166.07 | 0 |  | 0 | 195.42 | 0 | 0 | 0 | 0 | 0 |  | 0 | 0 | 0 | 0 | 0 |  | 956.44 | Quartz sand | 0.5 | Straight Steel fiber | 117.78 | 13 | 0.175 | 2500 | 200 | [6 empty] | 185.16 | Superplasticizer Sika Viscorete 2810 | 23.74 | Heat treated | 90 | [5 empty] | Cylinder 150 x 300 | DIN EN 12390–3:2009–07 | [5 empty] | 211.69 |  |  | DIN 1048-5:1991-06 | 53.05 | Leutbecher Thesis |  |  | 12.33
UHPFRC 3% | 771.53 | CEM I 52.5 R HS-NA | 52.5 | 163.54 | 0 |  | 0 | 192.45 | 0 | 0 | 0 | 0 | 0 |  | 0 | 0 | 0 | 0 | 0 |  | 941.86 | Quartz sand | 0.5 | Straight Steel fiber | 235.61 | 13 | 0.175 | 2500 | 200 | [6 empty] | 182.34 | Superplasticizer Sika Viscorete 2810 | 23.38 | Heat treated | 90 | [5 empty] | Cylinder 150 x 300 | DIN EN 12390–3:2009–07 | [5 empty] | 205.19 |  |  | DIN 1048-5:1991-06 | 53.44 | Leutbecher Thesis |  |  | 12.01
UHPFRC 1.5% | 783.47 | CEM I 52.5 R HS-NA | 52.5 | 166.07 | 0 |  | 0 | 195.42 | 0 | 0 | 0 | 0 | 0 |  | 0 | 0 | 0 | 0 | 0 |  | 956.44 | Quartz sand | 0.5 | Straight Steel fiber | 117.78 | 20 | 0.25 | 2500 | 200 | [6 empty] | 185.16 | Superplasticizer Sika Viscorete 2810 | 23.74 | Heat treated | 90 | [5 empty] | Cylinder 150 x 300 | DIN EN 12390–3:2009–07 | [5 empty] | 202.86 |  |  | DIN 1048-5:1991-06 | 53.12 | Leutbecher Thesis |  |  | 6.62
UHPFRC 3% | 771.53 | CEM I 52.5 R HS-NA | 52.5 | 163.54 | 0 |  | 0 | 192.45 | 0 | 0 | 0 | 0 | 0 |  | 0 | 0 | 0 | 0 | 0 |  | 941.86 | Quartz sand | 0.5 | Straight Steel fiber | 235.61 | 20 | 0.25 | 2500 | 200 | [6 empty] | 182.34 | Superplasticizer Sika Viscorete 2810 | 23.38 | Heat treated | 90 | [5 empty] | Cylinder 150 x 300 | DIN EN 12390–3:2009–07 | [5 empty] | 207.62 |  |  | DIN 1048-5:1991-06 | 54.06 | Leutbecher Thesis |  |  | 10.95
UHPFRC 1.5% | 783.47 | CEM I 52.5 R HS-NA | 52.5 | 166.07 | 0 |  | 0 | 195.42 | 0 | 0 | 0 | 0 | 0 |  | 0 | 0 | 0 | 0 | 0 |  | 956.44 | Quartz sand | 0.5 | Straight Steel fiber | 117.78 | 9 | 0.15 | 2500 | 200 | [6 empty] | 185.16 | Superplasticizer Sika Viscorete 2810 | 23.74 | Heat treated | 90 | [17 empty] | Leutbecher Thesis |  |  | 8.33
UHPFRC 3% | 771.53 | CEM I 52.5 R HS-NA | 52.5 | 163.54 | 0 |  | 0 | 192.45 | 0 | 0 | 0 | 0 | 0 |  | 0 | 0 | 0 | 0 | 0 |  | 941.86 | Quartz sand | 0.5 | Straight Steel fiber | 235.61 | 9 | 0.15 | 2500 | 200 | [6 empty] | 182.34 | Superplasticizer Sika Viscorete 2810 | 23.38 | Heat treated | 90 | [17 empty] | Leutbecher Thesis |  |  | 10.7
R1 | 788 | Portland Cement of Grade 53 | 53 | 197 | 0 |  | 0 | 315 | 0 | 0 | 0 | 0 | 0 |  | 0 | 0 | 0 | 0 | 0 |  | 866.8 | Locally available sand | 2.36 | Steel fiber | 195 | 13 | 0.16 | [8 empty] | 173 | Poly-Acrylic Ester based type SP | 14.77 | steam curing | 100 | 95 |  |  |  |  | 70 x 70 x 70 | ASTM C1609 |  |  | 152.67 | 168.5 | 176.4 | 180.28 | [5 empty] | 23.8 | [5 empty] | 70 x 70 x 350 | ASTM C1609/C1609M-05 | 23.85 | 36.83 | 36.83 | 35.33 | 25.78 | [16 empty] | India | Influence of curing regime and steel fibres on the mechanical properties of UHPC https://doi.org/10.1680/macr.14.00333 | 2015 | Ref-115-Research
R2 | 788 | Portland Cement of Grade 53 | 53 | 197 | 0 |  | 0 | 315 | 0 | 0 | 0 | 0 | 0 |  | 0 | 0 | 0 | 0 | 0 |  | 866.8 | Locally available sand | 2.36 | Steel fiber | 156 | 13 | 0.16 | [8 empty] | 173 | Poly-Acrylic Ester based type SP | 14.77 | steam curing | 100 | 95 |  |  |  |  | 70 x 70 x 70 | ASTM C1609 |  |  | 147.2 | 162.3 | 167.3 | 170.29 | [5 empty] | 22.6 | [5 empty] | 70 x 70 x 350 | ASTM C1609/C1609M-05 | 28.64 | 33.95 | 33.95 | 33.66 | 23.5
R3 | 788 | Portland Cement of Grade 53 | 53 | 197 | 0 |  | 0 | 315 | 0 | 0 | 0 | 0 | 0 |  | 0 | 0 | 0 | 0 | 0 |  | 866.8 | Locally available sand | 2.36 | Steel fiber | 195 | 6 | 0.16 | [8 empty] | 173 | Poly-Acrylic Ester based type SP | 14.77 | steam curing | 100 | 95 |  |  |  |  | 70 x 70 x 70 | ASTM C1609 |  |  | 149.5 | 167.2 | 172 | 178.7 | [5 empty] | 20.2 | [5 empty] | 70 x 70 x 350 | ASTM C1609/C1609M-05 | 19.87 | 30.56 | 30.56 | 30.12 | 19.33
R4 | 788 | Portland Cement of Grade 53 | 53 | 197 | 0 |  | 0 | 315 | 0 | 0 | 0 | 0 | 0 |  | 0 | 0 | 0 | 0 | 0 |  | 866.8 | Locally available sand | 2.36 | Steel fiber | 156 | 6 | 0.16 | [8 empty] | 173 | Poly-Acrylic Ester based type SP | 14.77 | steam curing | 100 | 95 |  |  |  |  | 70 x 70 x 70 | ASTM C1609 |  |  | 129.8 | 149.7 | 156 | 164 | [5 empty] | 18 | [5 empty] | 70 x 70 x 350 | ASTM C1609/C1609M-05 | 23.01 | 28.34 | 28.34 | 27.55 | 18.42
R5 | 788 | Portland Cement of Grade 53 | 53 | 197 | 0 |  | 0 | 315 | 0 | 0 | 0 | 0 | 0 |  | 0 | 0 | 0 | 0 | 0 |  | 866.8 | Locally available sand | 2.36 | [12 empty] | 173 | Poly-Acrylic Ester based type SP | 14.77 | steam curing | 100 | 95 |  |  |  |  | 70 x 70 x 70 | ASTM C1609 |  |  | 104 | 123 | 126 | 132 | [5 empty] | 11.3 | [5 empty] | 70 x 70 x 350 | ASTM C1609/C1609M-05 |  | 18.84 | 18.84
U-0 | 972 | P.I 52.5 Portland cement | 52.5 | 271.5 | 0 |  | 0 | 87.48 | 0 | 0 | 0 | 0 | 0 |  | 0 | 0 | 0 | 0 | 0 |  | 1049.76 | Quartz sand | 2 | [12 empty] | 223.83 | CX-8 superplasticizer (SP) with water-reducing | 24.3 | Steam curing | 90 |  |  | Chinese standard GB2419-2005 |  | 300 | 100 x 100 x 100 | Chinese standard GB/T 31387–2015 | [5 empty] | 135.2 |  |  |  | 44.5 | [30 empty] | China | Influence of steel fiber on compressive properties of ultra-high performance fiber-reinforced concrete https://doi.org/10.1016/j.conbuildmat.2021.124104 | 2021 | Ref-116-Research
U0206-0.25 | 972 | P.I 52.5 Portland cement | 52.5 | 271.5 | 0 |  | 0 | 87.48 | 0 | 0 | 0 | 0 | 0 |  | 0 | 0 | 0 | 0 | 0 |  | 1049.76 | Quartz sand | 2 | Steel fiber | 19.5 | 6 | 0.2 | 2850 | 200 | [6 empty] | 223.83 | CX-8 superplasticizer (SP) with water-reducing | 24.3 | Steam curing | 90 |  |  | Chinese standard GB2419-2005 |  | 280 | 100 x 100 x 100 | Chinese standard GB/T 31387–2015 | [5 empty] | 135.5
U0206-0.5 | 972 | P.I 52.5 Portland cement | 52.5 | 271.5 | 0 |  | 0 | 87.48 | 0 | 0 | 0 | 0 | 0 |  | 0 | 0 | 0 | 0 | 0 |  | 1049.76 | Quartz sand | 2 | Steel fiber | 39 | 6 | 0.2 | 2850 | 200 | [6 empty] | 223.83 | CX-8 superplasticizer (SP) with water-reducing | 24.3 | Steam curing | 90 |  |  | Chinese standard GB2419-2005 |  | 270 | 100 x 100 x 100 | Chinese standard GB/T 31387–2015 | [5 empty] | 134.2
U0206-1 | 972 | P.I 52.5 Portland cement | 52.5 | 271.5 | 0 |  | 0 | 87.48 | 0 | 0 | 0 | 0 | 0 |  | 0 | 0 | 0 | 0 | 0 |  | 1049.76 | Quartz sand | 2 | Steel fiber | 78 | 6 | 0.2 | 2850 | 200 | [6 empty] | 223.83 | CX-8 superplasticizer (SP) with water-reducing | 24.3 | Steam curing | 90 |  |  | Chinese standard GB2419-2005 |  | 265 | 100 x 100 x 100 | Chinese standard GB/T 31387–2015 | [5 empty] | 137.2 |  |  |  | 45.5
U0206-1.5 | 972 | P.I 52.5 Portland cement | 52.5 | 271.5 | 0 |  | 0 | 87.48 | 0 | 0 | 0 | 0 | 0 |  | 0 | 0 | 0 | 0 | 0 |  | 1049.76 | Quartz sand | 2 | Steel fiber | 117 | 6 | 0.2 | 2850 | 200 | [6 empty] | 223.83 | CX-8 superplasticizer (SP) with water-reducing | 24.3 | Steam curing | 90 |  |  | Chinese standard GB2419-2005 |  | 245 | 100 x 100 x 100 | Chinese standard GB/T 31387–2015 | [5 empty] | 143.4
U0206-2 | 972 | P.I 52.5 Portland cement | 52.5 | 271.5 | 0 |  | 0 | 87.48 | 0 | 0 | 0 | 0 | 0 |  | 0 | 0 | 0 | 0 | 0 |  | 1049.76 | Quartz sand | 2 | Steel fiber | 156 | 6 | 0.2 | 2850 | 200 | [6 empty] | 223.83 | CX-8 superplasticizer (SP) with water-reducing | 24.3 | Steam curing | 90 |  |  | Chinese standard GB2419-2005 |  | 245 | 100 x 100 x 100 | Chinese standard GB/T 31387–2015 | [5 empty] | 152.4 |  |  |  | 46.3
U0206-2.5 | 972 | P.I 52.5 Portland cement | 52.5 | 271.5 | 0 |  | 0 | 87.48 | 0 | 0 | 0 | 0 | 0 |  | 0 | 0 | 0 | 0 | 0 |  | 1049.76 | Quartz sand | 2 | Steel fiber | 195 | 6 | 0.2 | 2850 | 200 | [6 empty] | 223.83 | CX-8 superplasticizer (SP) with water-reducing | 24.3 | Steam curing | 90 |  |  | Chinese standard GB2419-2005 |  | 237 | 100 x 100 x 100 | Chinese standard GB/T 31387–2015 | [5 empty] | 155.7
U0206-3 | 972 | P.I 52.5 Portland cement | 52.5 | 271.5 | 0 |  | 0 | 87.48 | 0 | 0 | 0 | 0 | 0 |  | 0 | 0 | 0 | 0 | 0 |  | 1049.76 | Quartz sand | 2 | Steel fiber | 234 | 6 | 0.2 | 2850 | 200 | [6 empty] | 223.83 | CX-8 superplasticizer (SP) with water-reducing | 24.3 | Steam curing | 90 |  |  | Chinese standard GB2419-2005 |  | 230 | 100 x 100 x 100 | Chinese standard GB/T 31387–2015 | [5 empty] | 156.5 |  |  |  | 46.9
U0313-0.25 | 972 | P.I 52.5 Portland cement | 52.5 | 271.5 | 0 |  | 0 | 87.48 | 0 | 0 | 0 | 0 | 0 |  | 0 | 0 | 0 | 0 | 0 |  | 1049.76 | Quartz sand | 2 | Steel fiber | 19.5 | 13 | 0.3 | 2850 | 200 | [6 empty] | 223.83 | CX-8 superplasticizer (SP) with water-reducing | 24.3 | Steam curing | 90 |  |  | Chinese standard GB2419-2005 |  | 278 | 100 x 100 x 100 | Chinese standard GB/T 31387–2015 | [5 empty] | 135
U0313-0.5 | 972 | P.I 52.5 Portland cement | 52.5 | 271.5 | 0 |  | 0 | 87.48 | 0 | 0 | 0 | 0 | 0 |  | 0 | 0 | 0 | 0 | 0 |  | 1049.76 | Quartz sand | 2 | Steel fiber | 39 | 13 | 0.3 | 2850 | 200 | [6 empty] | 223.83 | CX-8 superplasticizer (SP) with water-reducing | 24.3 | Steam curing | 90 |  |  | Chinese standard GB2419-2005 |  | 268 | 100 x 100 x 100 | Chinese standard GB/T 31387–2015 | [5 empty] | 137.4
U0313-1 | 972 | P.I 52.5 Portland cement | 52.5 | 271.5 | 0 |  | 0 | 87.48 | 0 | 0 | 0 | 0 | 0 |  | 0 | 0 | 0 | 0 | 0 |  | 1049.76 | Quartz sand | 2 | Steel fiber | 78 | 13 | 0.3 | 2850 | 200 | [6 empty] | 223.83 | CX-8 superplasticizer (SP) with water-reducing | 24.3 | Steam curing | 90 |  |  | Chinese standard GB2419-2005 |  | 250 | 100 x 100 x 100 | Chinese standard GB/T 31387–2015 | [5 empty] | 139.7 |  |  |  | 45.4
U0313-1.5 | 972 | P.I 52.5 Portland cement | 52.5 | 271.5 | 0 |  | 0 | 87.48 | 0 | 0 | 0 | 0 | 0 |  | 0 | 0 | 0 | 0 | 0 |  | 1049.76 | Quartz sand | 2 | Steel fiber | 117 | 13 | 0.3 | 2850 | 200 | [6 empty] | 223.83 | CX-8 superplasticizer (SP) with water-reducing | 24.3 | Steam curing | 90 |  |  | Chinese standard GB2419-2005 |  | 241 | 100 x 100 x 100 | Chinese standard GB/T 31387–2015 | [5 empty] | 149.2
U0313-2 | 972 | P.I 52.5 Portland cement | 52.5 | 271.5 | 0 |  | 0 | 87.48 | 0 | 0 | 0 | 0 | 0 |  | 0 | 0 | 0 | 0 | 0 |  | 1049.76 | Quartz sand | 2 | Steel fiber | 156 | 13 | 0.3 | 2850 | 200 | [6 empty] | 223.83 | CX-8 superplasticizer (SP) with water-reducing | 24.3 | Steam curing | 90 |  |  | Chinese standard GB2419-2005 |  | 239 | 100 x 100 x 100 | Chinese standard GB/T 31387–2015 | [5 empty] | 157.3 |  |  |  | 47
U0313-2.5 | 972 | P.I 52.5 Portland cement | 52.5 | 271.5 | 0 |  | 0 | 87.48 | 0 | 0 | 0 | 0 | 0 |  | 0 | 0 | 0 | 0 | 0 |  | 1049.76 | Quartz sand | 2 | Steel fiber | 195 | 13 | 0.3 | 2850 | 200 | [6 empty] | 223.83 | CX-8 superplasticizer (SP) with water-reducing | 24.3 | Steam curing | 90 |  |  | Chinese standard GB2419-2005 |  | 230 | 100 x 100 x 100 | Chinese standard GB/T 31387–2015 | [5 empty] | 156
U0313-3 | 972 | P.I 52.5 Portland cement | 52.5 | 271.5 | 0 |  | 0 | 87.48 | 0 | 0 | 0 | 0 | 0 |  | 0 | 0 | 0 | 0 | 0 |  | 1049.76 | Quartz sand | 2 | Steel fiber | 234 | 13 | 0.3 | 2850 | 200 | [6 empty] | 223.83 | CX-8 superplasticizer (SP) with water-reducing | 24.3 | Steam curing | 90 |  |  | Chinese standard GB2419-2005 |  | 219 | 100 x 100 x 100 | Chinese standard GB/T 31387–2015 | [5 empty] | 158.1 |  |  |  | 47.6
U0213-0.25 | 972 | P.I 52.5 Portland cement | 52.5 | 271.5 | 0 |  | 0 | 87.48 | 0 | 0 | 0 | 0 | 0 |  | 0 | 0 | 0 | 0 | 0 |  | 1049.76 | Quartz sand | 2 | Steel fiber | 19.5 | 13 | 0.2 | 2850 | 200 | [6 empty] | 223.83 | CX-8 superplasticizer (SP) with water-reducing | 24.3 | Steam curing | 90 |  |  | Chinese standard GB2419-2005 |  | 279 | 100 x 100 x 100 | Chinese standard GB/T 31387–2015 | [5 empty] | 137.6
U0213-0.50 | 972 | P.I 52.5 Portland cement | 52.5 | 271.5 | 0 |  | 0 | 87.48 | 0 | 0 | 0 | 0 | 0 |  | 0 | 0 | 0 | 0 | 0 |  | 1049.76 | Quartz sand | 2 | Steel fiber | 39 | 13 | 0.2 | 2850 | 200 | [6 empty] | 223.83 | CX-8 superplasticizer (SP) with water-reducing | 24.3 | Steam curing | 90 |  |  | Chinese standard GB2419-2005 |  | 270 | 100 x 100 x 100 | Chinese standard GB/T 31387–2015 | [5 empty] | 138.3
U0213-1.00 | 972 | P.I 52.5 Portland cement | 52.5 | 271.5 | 0 |  | 0 | 87.48 | 0 | 0 | 0 | 0 | 0 |  | 0 | 0 | 0 | 0 | 0 |  | 1049.76 | Quartz sand | 2 | Steel fiber | 78 | 13 | 0.2 | 2850 | 200 | [6 empty] | 223.83 | CX-8 superplasticizer (SP) with water-reducing | 24.3 | Steam curing | 90 |  |  | Chinese standard GB2419-2005 |  | 245 | 100 x 100 x 100 | Chinese standard GB/T 31387–2015 | [5 empty] | 145 |  |  |  | 46.1
U0213-1.50 | 972 | P.I 52.5 Portland cement | 52.5 | 271.5 | 0 |  | 0 | 87.48 | 0 | 0 | 0 | 0 | 0 |  | 0 | 0 | 0 | 0 | 0 |  | 1049.76 | Quartz sand | 2 | Steel fiber | 117 | 13 | 0.2 | 2850 | 200 | [6 empty] | 223.83 | CX-8 superplasticizer (SP) with water-reducing | 24.3 | Steam curing | 90 |  |  | Chinese standard GB2419-2005 |  | 238 | 100 x 100 x 100 | Chinese standard GB/T 31387–2015 | [5 empty] | 152.8
U0213-2.00 | 972 | P.I 52.5 Portland cement | 52.5 | 271.5 | 0 |  | 0 | 87.48 | 0 | 0 | 0 | 0 | 0 |  | 0 | 0 | 0 | 0 | 0 |  | 1049.76 | Quartz sand | 2 | Steel fiber | 156 | 13 | 0.2 | 2850 | 200 | [6 empty] | 223.83 | CX-8 superplasticizer (SP) with water-reducing | 24.3 | Steam curing | 90 |  |  | Chinese standard GB2419-2005 |  | 235 | 100 x 100 x 100 | Chinese standard GB/T 31387–2015 | [5 empty] | 162.6 |  |  |  | 47.8
U0213-2.50 | 972 | P.I 52.5 Portland cement | 52.5 | 271.5 | 0 |  | 0 | 87.48 | 0 | 0 | 0 | 0 | 0 |  | 0 | 0 | 0 | 0 | 0 |  | 1049.76 | Quartz sand | 2 | Steel fiber | 195 | 13 | 0.2 | 2850 | 200 | [6 empty] | 223.83 | CX-8 superplasticizer (SP) with water-reducing | 24.3 | Steam curing | 90 |  |  | Chinese standard GB2419-2005 |  | 227 | 100 x 100 x 100 | Chinese standard GB/T 31387–2015 | [5 empty] | 164.5
U0213-3.00 | 972 | P.I 52.5 Portland cement | 52.5 | 271.5 | 0 |  | 0 | 87.48 | 0 | 0 | 0 | 0 | 0 |  | 0 | 0 | 0 | 0 | 0 |  | 1049.76 | Quartz sand | 2 | Steel fiber | 234 | 13 | 0.2 | 2850 | 200 | [6 empty] | 223.83 | CX-8 superplasticizer (SP) with water-reducing | 24.3 | Steam curing | 90 |  |  | Chinese standard GB2419-2005 |  | 210 | 100 x 100 x 100 | Chinese standard GB/T 31387–2015 | [5 empty] | 168.7 |  |  |  | 48.8
U01210-0.25 | 972 | P.I 52.5 Portland cement | 52.5 | 271.5 | 0 |  | 0 | 87.48 | 0 | 0 | 0 | 0 | 0 |  | 0 | 0 | 0 | 0 | 0 |  | 1049.76 | Quartz sand | 2 | Steel fiber | 19.5 | 10 | 0.12 | 2850 | 200 | [6 empty] | 223.83 | CX-8 superplasticizer (SP) with water-reducing | 24.3 | Steam curing | 90 |  |  | Chinese standard GB2419-2005 |  | 276 | 100 x 100 x 100 | Chinese standard GB/T 31387–2015 | [5 empty] | 136.3
U01210-0.50 | 972 | P.I 52.5 Portland cement | 52.5 | 271.5 | 0 |  | 0 | 87.48 | 0 | 0 | 0 | 0 | 0 |  | 0 | 0 | 0 | 0 | 0 |  | 1049.76 | Quartz sand | 2 | Steel fiber | 39 | 10 | 0.12 | 2850 | 200 | [6 empty] | 223.83 | CX-8 superplasticizer (SP) with water-reducing | 24.3 | Steam curing | 90 |  |  | Chinese standard GB2419-2005 |  | 265 | 100 x 100 x 100 | Chinese standard GB/T 31387–2015 | [5 empty] | 138
U01210-1 | 972 | P.I 52.5 Portland cement | 52.5 | 271.5 | 0 |  | 0 | 87.48 | 0 | 0 | 0 | 0 | 0 |  | 0 | 0 | 0 | 0 | 0 |  | 1049.76 | Quartz sand | 2 | Steel fiber | 78 | 10 | 0.12 | 2850 | 200 | [6 empty] | 223.83 | CX-8 superplasticizer (SP) with water-reducing | 24.3 | Steam curing | 90 |  |  | Chinese standard GB2419-2005 |  | 245 | 100 x 100 x 100 | Chinese standard GB/T 31387–2015 | [5 empty] | 147.9 |  |  |  | 46.2
U01210-1.5 | 972 | P.I 52.5 Portland cement | 52.5 | 271.5 | 0 |  | 0 | 87.48 | 0 | 0 | 0 | 0 | 0 |  | 0 | 0 | 0 | 0 | 0 |  | 1049.76 | Quartz sand | 2 | Steel fiber | 117 | 10 | 0.12 | 2850 | 200 | [6 empty] | 223.83 | CX-8 superplasticizer (SP) with water-reducing | 24.3 | Steam curing | 90 |  |  | Chinese standard GB2419-2005 |  | 235 | 100 x 100 x 100 | Chinese standard GB/T 31387–2015 | [5 empty] | 156
U01210-2 | 972 | P.I 52.5 Portland cement | 52.5 | 271.5 | 0 |  | 0 | 87.48 | 0 | 0 | 0 | 0 | 0 |  | 0 | 0 | 0 | 0 | 0 |  | 1049.76 | Quartz sand | 2 | Steel fiber | 156 | 10 | 0.12 | 2850 | 200 | [6 empty] | 223.83 | CX-8 superplasticizer (SP) with water-reducing | 24.3 | Steam curing | 90 |  |  | Chinese standard GB2419-2005 |  | 233 | 100 x 100 x 100 | Chinese standard GB/T 31387–2015 | [5 empty] | 168.2 |  |  |  | 48.4
U01210-2.5 | 972 | P.I 52.5 Portland cement | 52.5 | 271.5 | 0 |  | 0 | 87.48 | 0 | 0 | 0 | 0 | 0 |  | 0 | 0 | 0 | 0 | 0 |  | 1049.76 | Quartz sand | 2 | Steel fiber | 195 | 10 | 0.12 | 2850 | 200 | [6 empty] | 223.83 | CX-8 superplasticizer (SP) with water-reducing | 24.3 | Steam curing | 90 |  |  | Chinese standard GB2419-2005 |  | 226 | 100 x 100 x 100 | Chinese standard GB/T 31387–2015 | [5 empty] | 174
U01210-3 | 972 | P.I 52.5 Portland cement | 52.5 | 271.5 | 0 |  | 0 | 87.48 | 0 | 0 | 0 | 0 | 0 |  | 0 | 0 | 0 | 0 | 0 |  | 1049.76 | Quartz sand | 2 | Steel fiber | 234 | 10 | 0.12 | 2850 | 200 | [6 empty] | 223.83 | CX-8 superplasticizer (SP) with water-reducing | 24.3 | Steam curing | 90 |  |  | Chinese standard GB2419-2005 |  | 207 | 100 x 100 x 100 | Chinese standard GB/T 31387–2015 | [5 empty] | 179.2 |  |  |  | 50
U0220-0.25 | 972 | P.I 52.5 Portland cement | 52.5 | 271.5 | 0 |  | 0 | 87.48 | 0 | 0 | 0 | 0 | 0 |  | 0 | 0 | 0 | 0 | 0 |  | 1049.76 | Quartz sand | 2 | Steel fiber | 19.5 | 20 | 0.2 | 2850 | 200 | [6 empty] | 223.83 | CX-8 superplasticizer (SP) with water-reducing | 24.3 | Steam curing | 90 |  |  | Chinese standard GB2419-2005 |  | 273 | 100 x 100 x 100 | Chinese standard GB/T 31387–2015 | [5 empty] | 140.1
U0220-0.5 | 972 | P.I 52.5 Portland cement | 52.5 | 271.5 | 0 |  | 0 | 87.48 | 0 | 0 | 0 | 0 | 0 |  | 0 | 0 | 0 | 0 | 0 |  | 1049.76 | Quartz sand | 2 | Steel fiber | 39 | 20 | 0.2 | 2850 | 200 | [6 empty] | 223.83 | CX-8 superplasticizer (SP) with water-reducing | 24.3 | Steam curing | 90 |  |  | Chinese standard GB2419-2005 |  | 265 | 100 x 100 x 100 | Chinese standard GB/T 31387–2015 | [5 empty] | 145.3
U0220-1 | 972 | P.I 52.5 Portland cement | 52.5 | 271.5 | 0 |  | 0 | 87.48 | 0 | 0 | 0 | 0 | 0 |  | 0 | 0 | 0 | 0 | 0 |  | 1049.76 | Quartz sand | 2 | Steel fiber | 78 | 20 | 0.2 | 2850 | 200 | [6 empty] | 223.83 | CX-8 superplasticizer (SP) with water-reducing | 24.3 | Steam curing | 90 |  |  | Chinese standard GB2419-2005 |  | 243 | 100 x 100 x 100 | Chinese standard GB/T 31387–2015 | [5 empty] | 157.8 |  |  |  | 46.9
U0220-1.5 | 972 | P.I 52.5 Portland cement | 52.5 | 271.5 | 0 |  | 0 | 87.48 | 0 | 0 | 0 | 0 | 0 |  | 0 | 0 | 0 | 0 | 0 |  | 1049.76 | Quartz sand | 2 | Steel fiber | 117 | 20 | 0.2 | 2850 | 200 | [6 empty] | 223.83 | CX-8 superplasticizer (SP) with water-reducing | 24.3 | Steam curing | 90 |  |  | Chinese standard GB2419-2005 |  | 235 | 100 x 100 x 100 | Chinese standard GB/T 31387–2015 | [5 empty] | 165.2
U0220-2 | 972 | P.I 52.5 Portland cement | 52.5 | 271.5 | 0 |  | 0 | 87.48 | 0 | 0 | 0 | 0 | 0 |  | 0 | 0 | 0 | 0 | 0 |  | 1049.76 | Quartz sand | 2 | Steel fiber | 156 | 20 | 0.2 | 2850 | 200 | [6 empty] | 223.83 | CX-8 superplasticizer (SP) with water-reducing | 24.3 | Steam curing | 90 |  |  | Chinese standard GB2419-2005 |  | 231 | 100 x 100 x 100 | Chinese standard GB/T 31387–2015 | [5 empty] | 172.3 |  |  |  | 48.6
U0220-2.5 | 972 | P.I 52.5 Portland cement | 52.5 | 271.5 | 0 |  | 0 | 87.48 | 0 | 0 | 0 | 0 | 0 |  | 0 | 0 | 0 | 0 | 0 |  | 1049.76 | Quartz sand | 2 | Steel fiber | 195 | 20 | 0.2 | 2850 | 200 | [6 empty] | 223.83 | CX-8 superplasticizer (SP) with water-reducing | 24.3 | Steam curing | 90 |  |  | Chinese standard GB2419-2005 |  | 221 | 100 x 100 x 100 | Chinese standard GB/T 31387–2015 | [5 empty] | 179.8
U0220-3 | 972 | P.I 52.5 Portland cement | 52.5 | 271.5 | 0 |  | 0 | 87.48 | 0 | 0 | 0 | 0 | 0 |  | 0 | 0 | 0 | 0 | 0 |  | 1049.76 | Quartz sand | 2 | Steel fiber | 234 | 20 | 0.2 | 2850 | 200 | [6 empty] | 223.83 | CX-8 superplasticizer (SP) with water-reducing | 24.3 | Steam curing | 90 |  |  | Chinese standard GB2419-2005 |  | 202 | 100 x 100 x 100 | Chinese standard GB/T 31387–2015 | [5 empty] | 182.2 |  |  |  | 50.2
MKOLP0-FW | 1530 | Portland cement (P.O 52.5) | 52.5 | 170 | 0 |  | 0 | 0 | 0 | 0 | 0 | 0 | 0 |  | 0 | 0 | 0 | 0 | 0 |  | 612 | Quartz Sand |  | PE | 20 | 12 | 0.024 | 2900 | 116 | [6 empty] | 306 | Polycarboxylate-based superplasticizer (SP) with a water reduction | 51 | Standard Curing | 20 | 95 |  | GB/T 2419–2005 |  | 173 | 40 x 40 x 160 | Chinese standard GB/T 17671–2021 |  | 78 | 82 | 101 |  | 107 | 110 | 112 |  |  | JSCE |  |  | 4.5 |  |  |  | 40 x 40 x 160 | Chinese standard GB/T 17671–2021 |  |  | 19 | [18 empty] | China | Incorporation of limestone calcined clay cement (LC3), seawater and sea-sand in ultra-high-performance engineered cementitious composites (UHPECC): Mechanical properties, hydration and microstructure https://doi.org/10.1016/j.istruc.2025.108686 | 2025 | Ref-117-Research
MK30LP15-FW | 765 | Portland cement (P.O 52.5) | 52.5 | 170 | 0 |  | 255 | 0 | 0 | 0 | 510 | 0 | 0 |  | 0 | 0 | 0 | 0 | 0 |  | 612 | Quartz Sand |  | PE | 20 | 12 | 0.024 | 2900 | 116 | [6 empty] | 306 | Polycarboxylate-based superplasticizer (SP) with a water reduction | 51 | Standard Curing | 20 | 95 |  | GB/T 2419–2005 |  | 170 | 40 x 40 x 160 | Chinese standard GB/T 17671–2021 |  | 77 | 87 | 107 |  | 113 | 119 | 121 |  |  | JSCE |  |  | 5.7 |  |  |  | 40 x 40 x 160 | Chinese standard GB/T 17671–2021 |  |  | 21.5
MKOLP0 | 1530 | Portland cement (P.O 52.5) | 52.5 | 170 | 0 |  | 0 | 0 | 0 | 0 | 0 | 0 | 0 |  | 0 | 0 | 0 | 0 | 0 |  | 612 | Sea Sand |  | PE | 20 | 12 | 0.024 | 2900 | 116 | [6 empty] | 306 | Polycarboxylate-based superplasticizer (SP) with a water reduction | 51 | Standard Curing | 20 | 95 |  | GB/T 2419–2005 |  | 168 | 40 x 40 x 160 | Chinese standard GB/T 17671–2021 |  | 80 | 89 | 104 |  | 109 | 112 | 113 |  |  | JSCE |  |  | 5 |  |  |  | 40 x 40 x 160 | Chinese standard GB/T 17671–2021 |  |  | 20.5
MK15LP15 | 1020 | Portland cement (P.O 52.5) | 52.5 | 170 | 0 |  | 255 | 0 | 0 | 0 | 255 | 0 | 0 |  | 0 | 0 | 0 | 0 | 0 |  | 612 | Sea Sand |  | PE | 20 | 12 | 0.024 | 2900 | 116 | [6 empty] | 306 | Polycarboxylate-based superplasticizer (SP) with a water reduction | 51 | Standard Curing | 20 | 95 |  | GB/T 2419–2005 |  | 166 | 40 x 40 x 160 | Chinese standard GB/T 17671–2021 |  | 79 | 91 | 110 |  | 116 | 119 | 121 |  |  | JSCE |  |  | 5.9 |  |  |  | 40 x 40 x 160 | Chinese standard GB/T 17671–2021 |  |  | 21.7
MK30LP15 | 765 | Portland cement (P.O 52.5) | 52.5 | 170 | 0 |  | 255 | 0 | 0 | 0 | 510 | 0 | 0 |  | 0 | 0 | 0 | 0 | 0 |  | 612 | Sea Sand |  | PE | 20 | 12 | 0.024 | 2900 | 116 | [6 empty] | 306 | Polycarboxylate-based superplasticizer (SP) with a water reduction | 51 | Standard Curing | 20 | 95 |  | GB/T 2419–2005 |  | 162 | 40 x 40 x 160 | Chinese standard GB/T 17671–2021 |  | 78 | 93 | 113 |  | 120 | 123 | 125 |  |  | JSCE |  |  | 6.3 |  |  |  | 40 x 40 x 160 | Chinese standard GB/T 17671–2021 |  |  | 22
M1 | 900 | Ordinary Portland cement Type I |  | 230.4 | 0 |  | 0 | 0 | 0 | 0 | 0 | 0 | 0 |  | 0 | 0 | 0 | 0 | 0 |  | 974.7 | quartz sand |  | Steel fiber | 156.6 | 12.7 | 0.15 | 2500 | [7 empty] | 198 | Plasticizer Glenium® 51 | 39.6 | Standard Curing |  |  |  | ASTM C1437 |  | 150 | 50 x 50 x 50 | ASTM C109 | [5 empty] | 154 | [34 empty] | Saudi Arabia | Development of an optimum mixture of ultra-high performance concrete https://doi.org/10.1080/19648189.2015.1090925 | 2015 | Ref-118-Research
M2 | 900 | Ordinary Portland cement Type I |  | 230.4 | 0 |  | 0 | 0 | 0 | 0 | 0 | 0 | 0 |  | 0 | 0 | 0 | 0 | 0 |  | 974.7 | quartz sand |  | Steel fiber | 156.6 | 12.7 | 0.15 | 2500 | [7 empty] | 198 | Plasticizer Glenium® 51 | 16.2 | Standard Curing |  |  |  | ASTM C1437 |  | 220 | 50 x 50 x 50 | ASTM C109 | [5 empty] | 158
M3 | 900 | Ordinary Portland cement Type I |  | 264.6 | 0 |  | 0 | 0 | 0 | 0 | 0 | 0 | 0 |  | 0 | 0 | 0 | 0 | 0 |  | 1215.9 | quartz sand |  | Steel fiber | 166.5 | 12.7 | 0.15 | 2500 | [7 empty] | 190.8 | Plasticizer Glenium® 51 | 31.5 | Standard Curing |  |  |  | ASTM C1437 |  | 200 | 50 x 50 x 50 | ASTM C109 | [5 empty] | 176
M4 | 900 | Ordinary Portland cement Type I |  | 230.4 | 0 |  | 0 | 0 | 0 | 0 | 0 | 0 | 0 |  | 0 | 0 | 0 | 0 | 0 |  | 974.7 | quartz sand |  | Steel fiber | 185.4 | 12.7 | 0.15 | 2500 | [7 empty] | 170.1 | Plasticizer Glenium® 51 | 29.7 | Standard Curing |  |  |  | ASTM C1437 |  | 185 | 50 x 50 x 50 | ASTM C109 | [5 empty] | 174
M5 | 900 | Ordinary Portland cement Type I |  | 219.6 | 0 |  | 0 | 0 | 0 | 0 | 0 | 0 | 0 |  | 0 | 0 | 0 | 0 | 0 |  | 1005.3 | quartz sand |  | Steel fiber | 156.6 | 12.7 | 0.15 | 2500 | [7 empty] | 162 | Plasticizer Glenium® 51 | 39.6 | Standard Curing |  |  |  | ASTM C1437 |  | 230 | 50 x 50 x 50 | ASTM C109 |  | 111 | 128 | 135 |  | 166 | [11 empty] | 40 x 40 x 160 | ASTM C78 |  |  | 31 | [7 empty] | BS BS1881: Part 122 | 0.43 | ASTM C157 | 178 | 312 |  |  | ASTM C1202 | 9
UHPFRCC | 1011 | Blast furnace slag cement III/40 |  | 58 | 0 |  | 0 | 0 | 0 | 0 | 0 | 0 | 0 |  | 0 | 0 | 0 | 0 | 79 | Silica Flour | 883 | Quartz Sand | 0.6 | Straight Steel Fibers | 158 | 12 | 0.18 |  |  | micro mineral wollastonita fibers | 76 | 0.05 | 0.00333 |  |  | 162 | polycarboxylate | 50 | Standard Curing | 23 | 100 |  |  |  |  | Cylinder 50 x 100 |  |  | 74.3 | 111 |  |  | 162.1 |  |  |  | 47.7 |  |  |  | 11.1 | [7 empty] | 23 | [18 empty] | Brazil | Performance assessment of Ultra High Performance Fiber Reinforced Cementitious Composites in view of sustainability https://doi.org/10.1016/j.matdes.2011.09.022 | 2011 | Ref-119-Research
Plain UHPC | 540 | Portland cement (P·II 52.5R) | 52.5 | 108 | 432 | Class F | 0 | 0 | 0 | 0 | 0 | 0 | 0 |  | 0 | 0 | 0 | 0 | 0 |  | 1296 | Natural River sand | 2.36 | [12 empty] | 172.8 | polycarboxylic superplasticiser | 37.8 | Standard Curing | 20 | 95 |  |  |  |  | 40 x 40 x 160 | GB/T17671-1999 | [5 empty] | 108 | [11 empty] | 40 x 40 x 160 | GB/T17671-1999 |  |  | 17 | [18 empty] | China | Investigation of Microstructural Damage in Ultrahigh-Performance Concrete under Freezing-Thawing Action https://doi.org/10.1155/2018/3701682 | 2018 | Ref-120-Research
UHPC-1% | 540 | Portland cement (P·II 52.5R) | 52.5 | 108 | 432 | Class F | 0 | 0 | 0 | 0 | 0 | 0 | 0 |  | 0 | 0 | 0 | 0 | 0 |  | 1296 | Natural River sand | 2.36 | Steel Fiber | 78 | 13 | 0.2 | [8 empty] | 172.8 | polycarboxylic superplasticiser | 37.8 | Standard Curing | 20 | 95 |  |  |  |  | 40 x 40 x 160 | GB/T17671-1999 | [5 empty] | 126 | [11 empty] | 40 x 40 x 160 | GB/T17671-1999 |  |  | 19
UHPC-2% | 540 | Portland cement (P·II 52.5R) | 52.5 | 108 | 432 | Class F | 0 | 0 | 0 | 0 | 0 | 0 | 0 |  | 0 | 0 | 0 | 0 | 0 |  | 1296 | Natural River sand | 2.36 | Steel Fiber | 156 | 13 | 0.2 | [8 empty] | 172.8 | polycarboxylic superplasticiser | 37.8 | Standard Curing | 20 | 95 |  |  |  |  | 40 x 40 x 160 | GB/T17671-1999 | [5 empty] | 156 | [11 empty] | 40 x 40 x 160 | GB/T17671-1999 |  |  | 39
UHPC-3% | 540 | Portland cement (P·II 52.5R) | 52.5 | 108 | 432 | Class F | 0 | 0 | 0 | 0 | 0 | 0 | 0 |  | 0 | 0 | 0 | 0 | 0 |  | 1296 | Natural River sand | 2.36 | Steel Fiber | 234 | 13 | 0.2 | [8 empty] | 172.8 | polycarboxylic superplasticiser | 37.8 | Standard Curing | 20 | 95 |  |  |  |  | 40 x 40 x 160 | GB/T17671-1999 | [5 empty] | 184 | [11 empty] | 40 x 40 x 160 | GB/T17671-1999 |  |  | 41
UHPGC1 | 786 | High sulfate-resistant cement (Type HS cement) |  | 218 | 0 |  | 0 | 236 | 472 | 0 | 0 | 0 | 0 |  | 0 | 0 | 0 | 0 | 0 |  | 472 | quartz sand | 0.6 | Steel Fiber | 158 | 13 | 0.2 | [8 empty] | 155 | PCE-based SP | 51.4 | Standard Normal Curing | 23 | 100 |  | ASTM C1437-20 |  | 238 | 50 x 50 x 50 | ASTM C109 |  |  | 102 |  |  | 159 | 169 | 178 | [18 empty] | 2.3 | [13 empty] | USA | Synergistic effect of nano-to-macro waste glass of various particle sizes on ultra-high-performance concrete: Tradeoff between mix design parameters and performance through a statistical design approach https://doi.org/10.1016/j.jobe.2024.110129 | 2024 | Ref-121-Research
UHPGC2 | 801 | High sulfate-resistant cement (Type HS cement) |  | 111 | 0 |  | 0 | 240 | 111 | 0 | 0 | 0 | 0 |  | 0 | 0 | 0 | 0 | 0 |  | 961 | quartz sand | 0.6 | Steel Fiber | 158 | 13 | 0.2 | [8 empty] | 163 | PCE-based SP | 43.6 | Standard Normal Curing | 23 | 100 |  | ASTM C1437-20 |  | 250 | 50 x 50 x 50 | ASTM C109 |  |  | 109 |  |  | 173 | 190 | 200 | [18 empty] | 1.4
UHPGC3 | 788 | High sulfate-resistant cement (Type HS cement) |  | 219 | 0 |  | 0 | 0 | 236 | 0 | 0 | 0 | 0 |  | 0 | 0 | 0 | 0 | 0 |  | 946 | quartz sand | 0.6 | Steel Fiber | 158 | 13 | 0.2 | [8 empty] | 155 | PCE-based SP | 51.6 | Standard Normal Curing | 23 | 100 |  | ASTM C1437-20 |  | 220 | 50 x 50 x 50 | ASTM C109 |  |  | 110 |  |  | 159 | 172 | 193 | [18 empty] | 4.5
UHPGC4 | 788 | High sulfate-resistant cement (Type HS cement) |  | 109 | 0 |  | 0 | 0 | 818 | 0 | 0 | 0 | 0 |  | 0 | 0 | 0 | 0 | 0 |  | 473 | quartz sand | 0.6 | Steel Fiber | 158 | 13 | 0.2 | [8 empty] | 155 | PCE-based SP | 56.2 | Standard Normal Curing | 23 | 100 |  | ASTM C1437-20 |  | 230 | 50 x 50 x 50 | ASTM C109 |  |  | 76 |  |  | 150 | 166 | 182 | [18 empty] | 2.4
UHPGC5 | 464 | High sulfate-resistant cement (Type HS cement) |  | 215 | 0 |  | 0 | 232 | 309 | 0 | 0 | 0 | 0 |  | 0 | 0 | 0 | 0 | 0 |  | 928 | quartz sand | 0.6 | Steel Fiber | 158 | 13 | 0.2 | [8 empty] | 158 | PCE-based SP | 42.2 | Standard Normal Curing | 23 | 100 |  | ASTM C1437-20 |  | 225 | 50 x 50 x 50 | ASTM C109 |  |  | 69 |  |  | 134 | 155 | 171 | [18 empty] | 3.3
UHPGC6 | 464 | High sulfate-resistant cement (Type HS cement) |  | 107 | 0 |  | 0 | 232 | 881 | 0 | 0 | 0 | 0 |  | 0 | 0 | 0 | 0 | 0 |  | 464 | quartz sand | 0.6 | Steel Fiber | 158 | 13 | 0.2 | [8 empty] | 158 | PCE-based SP | 42.2 | Standard Normal Curing | 23 | 100 |  | ASTM C1437-20 |  | 263 | 50 x 50 x 50 | ASTM C109 |  |  | 75 |  |  | 139 | 145 | 160 | [18 empty] | 4
UHPGC7 | 458 | High sulfate-resistant cement (Type HS cement) |  | 212 | 0 |  | 0 | 0 | 993 | 0 | 0 | 0 | 0 |  | 0 | 0 | 0 | 0 | 0 |  | 458 | quartz sand | 0.6 | Steel Fiber | 158 | 13 | 0.2 | [8 empty] | 156 | PCE-based SP | 41.6 | Standard Normal Curing | 23 | 100 |  | ASTM C1437-20 |  | 250 | 50 x 50 x 50 | ASTM C109 |  |  | 67 |  |  | 132 | 142 | 172 | [18 empty] | 6.3
UHPGC8 | 465 | High sulfate-resistant cement (Type HS cement) |  | 108 | 0 |  | 0 | 0 | 651 | 0 | 0 | 0 | 0 |  | 0 | 0 | 0 | 0 | 0 |  | 931 | quartz sand | 0.6 | Steel Fiber | 158 | 13 | 0.2 | [8 empty] | 158 | PCE-based SP | 42.3 | Standard Normal Curing | 23 | 100 |  | ASTM C1437-20 |  | 230 | 50 x 50 x 50 | ASTM C109 |  |  | 50 |  |  | 132 | 148 | 162 | [18 empty] | 2.4
UHPGC9 | 748 | High sulfate-resistant cement (Type HS cement) |  | 208 | 0 |  | 0 | 224 | 0 | 0 | 0 | 0 | 0 |  | 0 | 0 | 0 | 0 | 0 |  | 897 | quartz sand | 0.6 | Steel Fiber | 158 | 13 | 0.2 | [8 empty] | 224 | PCE-based SP | 25.5 | Standard Normal Curing | 23 | 100 |  | ASTM C1437-20 |  | 280 | 50 x 50 x 50 | ASTM C109 |  |  | 96 |  |  | 141 | 155 | 161 | [18 empty] | 3.9
UHPGC10 | 752 | High sulfate-resistant cement (Type HS cement) |  | 104 | 0 |  | 0 | 226 | 555 | 0 | 0 | 0 | 0 |  | 0 | 0 | 0 | 0 | 0 |  | 451 | quartz sand | 0.6 | Steel Fiber | 158 | 13 | 0.2 | [8 empty] | 235 | PCE-based SP | 16.4 | Standard Normal Curing | 23 | 100 |  | ASTM C1437-20 |  | 280 | 50 x 50 x 50 | ASTM C109 |  |  | 80 |  |  | 133 | 142 | 150 | [18 empty] | 4
UHPGC11 | 740 | High sulfate-resistant cement (Type HS cement) |  | 206 | 0 |  | 0 | 0 | 666 | 0 | 0 | 0 | 0 |  | 0 | 0 | 0 | 0 | 0 |  | 444 | quartz sand | 0.6 | Steel Fiber | 158 | 13 | 0.2 | [8 empty] | 224 | PCE-based SP | 20.2 | Standard Normal Curing | 23 | 100 |  | ASTM C1437-20 |  | 290 | 50 x 50 x 50 | ASTM C109 |  |  | 97 |  |  | 149 | 171 | 183 | [18 empty] | 3.3
UHPGC12 | 754 | High sulfate-resistant cement (Type HS cement) |  | 105 | 0 |  | 0 | 0 | 331 | 0 | 0 | 0 | 0 |  | 0 | 0 | 0 | 0 | 0 |  | 905 | quartz sand | 0.6 | Steel Fiber | 158 | 13 | 0.2 | [8 empty] | 236 | PCE-based SP | 8.2 | Standard Normal Curing | 23 | 100 |  | ASTM C1437-20 |  | 300 | 50 x 50 x 50 | ASTM C109 |  |  | 89 |  |  | 142 | 160 | 172 | [18 empty] | 4.4
UHPGC13 | 436 | High sulfate-resistant cement (Type HS cement) |  | 202 | 0 |  | 0 | 218 | 727 | 0 | 0 | 0 | 0 |  | 0 | 0 | 0 | 0 | 0 |  | 436 | quartz sand | 0.6 | Steel Fiber | 158 | 13 | 0.2 | [8 empty] | 223 | PCE-based SP | 15.8 | Standard Normal Curing | 23 | 100 |  | ASTM C1437-20 |  | 250 | 50 x 50 x 50 | ASTM C109 |  |  | 72 |  |  | 123 | 137 | 151 | [18 empty] | 4.8
UHPGC14 | 442 | High sulfate-resistant cement (Type HS cement) |  | 102 | 0 |  | 0 | 221 | 396 | 0 | 0 | 0 | 0 |  | 0 | 0 | 0 | 0 | 0 |  | 883 | quartz sand | 0.6 | Steel Fiber | 158 | 13 | 0.2 | [8 empty] | 223 | PCE-based SP | 20.1 | Standard Normal Curing | 23 | 100 |  | ASTM C1437-20 |  | 305 | 50 x 50 x 50 | ASTM C109 |  |  | 65 |  |  | 116 | 131 | 149 | [18 empty] | 4
UHPGC15 | 437 | High sulfate-resistant cement (Type HS cement) |  | 202 | 0 |  | 0 | 0 | 509 | 0 | 0 | 0 | 0 |  | 0 | 0 | 0 | 0 | 0 |  | 874 | quartz sand | 0.6 | Steel Fiber | 158 | 13 | 0.2 | [8 empty] | 223 | PCE-based SP | 15.9 | Standard Normal Curing | 23 | 100 |  | ASTM C1437-20 |  | 270 | 50 x 50 x 50 | ASTM C109 |  |  | 66 |  |  | 131 | 153 | 162 | [18 empty] | 3.3
UHPGC16 | 439 | High sulfate-resistant cement (Type HS cement) |  | 102 | 0 |  | 0 | 110 | 944 | 0 | 0 | 0 | 0 |  | 0 | 0 | 0 | 0 | 0 |  | 439 | quartz sand | 0.6 | Steel Fiber | 158 | 13 | 0.2 | [8 empty] | 229 | PCE-based SP | 8 | Standard Normal Curing | 23 | 100 |  | ASTM C1437-20 |  | 310 | 50 x 50 x 50 | ASTM C109 |  |  | 62 |  |  | 110 | 125 | 140 | [18 empty] | 5.3
UHPGC17A | 608 | High sulfate-resistant cement (Type HS cement) |  | 158 | 0 |  | 0 | 114 | 547 | 0 | 0 | 0 | 0 |  | 0 | 0 | 0 | 0 | 0 |  | 684 | quartz sand | 0.6 | Steel Fiber | 158 | 13 | 0.2 | [8 empty] | 194 | PCE-based SP | 31.6 | Standard Normal Curing | 23 | 100 |  | ASTM C1437-20 |  | 270 | 50 x 50 x 50 | ASTM C109 |  |  | 83 |  |  | 149 | 166 | 180 | [18 empty] | 3.4
UHPGC17B | 608 | High sulfate-resistant cement (Type HS cement) |  | 158 | 0 |  | 0 | 114 | 547 | 0 | 0 | 0 | 0 |  | 0 | 0 | 0 | 0 | 0 |  | 684 | quartz sand | 0.6 | Steel Fiber | 158 | 13 | 0.2 | [8 empty] | 194 | PCE-based SP | 31.6 | Standard Normal Curing | 23 | 100 |  | ASTM C1437-20 |  | 285 | 50 x 50 x 50 | ASTM C109 |  |  | 83 |  |  | 149 | 166 | 178 | [18 empty] | 3.27
UHPGC17C | 608 | High sulfate-resistant cement (Type HS cement) |  | 158 | 0 |  | 0 | 114 | 547 | 0 | 0 | 0 | 0 |  | 0 | 0 | 0 | 0 | 0 |  | 684 | quartz sand | 0.6 | Steel Fiber | 158 | 13 | 0.2 | [8 empty] | 194 | PCE-based SP | 31.6 | Standard Normal Curing | 23 | 100 |  | ASTM C1437-20 |  | 275 | 50 x 50 x 50 | ASTM C109 |  |  | 81 |  |  | 146 | 164 | 176 | [18 empty] | 3.6
UHPGC18 | 524 | High sulfate-resistant cement (Type HS cement) |  | 208 | 0 |  | 0 | 224 | 224 | 0 | 0 | 0 | 0 |  | 0 | 0 | 0 | 0 | 0 |  | 898 | quartz sand | 0.6 | Steel Fiber | 158 | 13 | 0.2 | [8 empty] | 191 | PCE-based SP | 40.8 | Standard Normal Curing | 23 | 100 |  | ASTM C1437-20 |  | 285 | 50 x 50 x 50 | ASTM C109 |  |  | 83 |  |  | 149 | 166 | 178 | [18 empty] | 3.3
UHPGC19 | 521 | High sulfate-resistant cement (Type HS cement) |  | 208 | 0 |  | 0 | 0 | 446 | 0 | 0 | 0 | 0 |  | 0 | 0 | 0 | 0 | 0 |  | 894 | quartz sand | 0.6 | Steel Fiber | 158 | 13 | 0.2 | [8 empty] | 190 | PCE-based SP | 40.5 | Standard Normal Curing | 23 | 100 |  | ASTM C1437-20 |  | 275 | 50 x 50 x 50 | ASTM C109 |  |  | 81 |  |  | 146 | 164 | 176 | [18 empty] | 3.6
UHPGC20 | 524 | High sulfate-resistant cement (Type HS cement) |  | 208 | 0 |  | 0 | 224 | 224 | 0 | 0 | 0 | 0 |  | 0 | 0 | 0 | 0 | 0 |  | 898 | quartz sand | 0.6 | Steel Fiber | 158 | 13 | 0.2 | [8 empty] | 191 | PCE-based SP | 40.8 | Standard Normal Curing | 23 | 100 |  | ASTM C1437-20 |  | 285 | 50 x 50 x 50 | ASTM C109 |  |  | 89 |  |  | 131 | 153 | 170 | [18 empty] | 2.94
UHPGC21 | 755 | High sulfate-resistant cement (Type HS cement) |  | 105 | 0 |  | 0 | 226 | 105 | 0 | 0 | 0 | 0 |  | 0 | 0 | 0 | 0 | 0 |  | 906 | quartz sand | 0.6 | Steel Fiber | 158 | 13 | 0.2 | [8 empty] | 229 | PCE-based SP | 20.6 | Standard Normal Curing | 23 | 100 |  | ASTM C1437-20 |  | 275 | 50 x 50 x 50 | ASTM C109 |  |  | 94 |  |  | 142 | 171 | 180 | [18 empty] | 3.08
UHPGC22 | 796 | High sulfate-resistant cement (Type HS cement) |  | 111 | 0 |  | 0 | 0 | 350 | 0 | 0 | 0 | 0 |  | 0 | 0 | 0 | 0 | 0 |  | 956 | quartz sand | 0.6 | Steel Fiber | 158 | 13 | 0.2 | [8 empty] | 162 | PCE-based SP | 43.4 | Standard Normal Curing | 23 | 100 |  | ASTM C1437-20 |  | 270 | 50 x 50 x 50 | ASTM C109 |  |  | 88 |  |  | 130 | 154 | 175 | [18 empty] | 3.42
UHPGC23 | 640 | High sulfate-resistant cement (Type HS cement) |  | 142 | 0 |  | 0 | 0 | 480 | 0 | 0 | 0 | 0 |  | 0 | 0 | 0 | 0 | 0 |  | 960 | quartz sand | 0.6 | [12 empty] | 174 | PCE-based SP | 32.7 | Standard Normal Curing | 23 | 100 |  | ASTM C1437-20 |  | 350 | 50 x 50 x 50 | ASTM C109 |  |  | 90 |  |  | 136 | 151 | 169
UHPGC24 | 604 | High sulfate-resistant cement (Type HS cement) |  | 134 | 0 |  | 0 | 0 | 454 | 0 | 0 | 0 | 0 |  | 0 | 0 | 0 | 0 | 0 |  | 906 | quartz sand | 0.6 | [12 empty] | 229 | PCE-based SP | 15.6 | Standard Normal Curing | 23 | 100 |  | ASTM C1437-20 |  | 280 | 50 x 50 x 50 | ASTM C109 |  |  | 104 |  |  | 160 | 185 | 196 | [18 empty] | 2.4
UHPGC25 | 456 | High sulfate-resistant cement (Type HS cement) |  | 152 | 0 |  | 0 | 0 | 591 | 0 | 0 | 0 | 0 |  | 0 | 0 | 0 | 0 | 0 |  | 913 | quartz sand | 0.6 | [12 empty] | 200 | PCE-based SP | 31.1 | Standard Normal Curing | 23 | 100 |  |  |  |  | 50 x 50 x 50 | ASTM C109 |  |  | 94 |  |  | 156 | 178 | 188 | [18 empty] | 3.1
UHPGC26 | 466 | High sulfate-resistant cement (Type HS cement) |  | 155 | 0 |  | 0 | 0 | 604 | 0 | 0 | 0 | 0 |  | 0 | 0 | 0 | 0 | 0 |  | 932 | quartz sand | 0.6 | [12 empty] | 173 | PCE-based SP | 42.3 | Standard Normal Curing | 23 | 100 |  |  |  |  | 50 x 50 x 50 | ASTM C109 |  |  | 87 |  |  | 138 | 154 | 167 | [18 empty] | 3.82
UHPGC27 | 536 | High sulfate-resistant cement (Type HS cement) |  | 153 | 0 |  | 0 | 0 | 520 | 0 | 0 | 0 | 0 |  | 0 | 0 | 0 | 0 | 0 |  | 919 | quartz sand | 0.6 | [12 empty] | 201 | PCE-based SP | 31.3 | Standard Normal Curing | 23 | 100 |  | ASTM C1437-20 |  | 300 | 50 x 50 x 50 | ASTM C109 |  |  | 78 |  |  | 141 | 166 | 170 | [18 empty] | 3.1
UHPGC28 | 810 | High sulfate-resistant cement (Type HS cement) |  | 225 | 0 |  | 0 | 243 | 0 | 0 | 0 | 0 | 0 |  | 0 | 0 | 0 | 0 | 0 |  | 972 | quartz sand | 0.6 | [12 empty] | 176 | PCE-based SP | 43.1 | Standard Normal Curing | 23 | 100 |  | ASTM C1437-20 |  | 290 | 50 x 50 x 50 | ASTM C109 |  |  | 92 |  |  | 153 | 164 | 171 | [18 empty] | 2.9
UHPGC29 | 636 | High sulfate-resistant cement (Type HS cement) |  | 221 | 0 |  | 0 | 0 | 398 | 0 | 0 | 0 | 0 |  | 0 | 0 | 0 | 0 | 0 |  | 954 | quartz sand | 0.6 | [12 empty] | 173 | PCE-based SP | 42.5 | Standard Normal Curing | 23 | 100 |  |  |  |  | 50 x 50 x 50 | ASTM C109 | [5 empty] | 148 | 169 | 173 | [18 empty] | 4.3
UHPGC30 | 812 | High sulfate-resistant cement (Type HS cement) |  | 113 | 0 |  | 0 | 0 | 357 | 0 | 0 | 0 | 0 |  | 0 | 0 | 0 | 0 | 0 |  | 975 | quartz sand | 0.6 | [12 empty] | 176 | PCE-based SP | 37.6 | Standard Normal Curing | 23 | 100 |  |  |  |  | 50 x 50 x 50 | ASTM C109 |  |  | 105 |  |  | 162 | 171 | 182 | [18 empty] | 2.85
UHPGC31 | 644 | High sulfate-resistant cement (Type HS cement) |  | 112 | 0 |  | 0 | 242 | 273 | 0 | 0 | 0 | 0 |  | 0 | 0 | 0 | 0 | 0 |  | 967 | quartz sand | 0.6 | [12 empty] | 175 | PCE-based SP | 32.9 | Standard Normal Curing | 23 | 100 |  |  |  |  | 50 x 50 x 50 | ASTM C109 |  |  | 94 |  |  | 171 | 183 | 184 | [18 empty] | 4.49
UHPGC32 | 562 | High sulfate-resistant cement (Type HS cement) |  | 208 | 0 |  | 0 | 0 | 412 | 0 | 0 | 0 | 0 |  | 0 | 0 | 0 | 0 | 0 |  | 899 | quartz sand | 0.6 | [12 empty] | 227 | PCE-based SP | 20.4 | Standard Normal Curing | 23 | 100 |  |  |  |  | 50 x 50 x 50 | ASTM C109 | [5 empty] | 177 | 176 | 191 | [18 empty] | 2.46
UHPGC33 | 562 | High sulfate-resistant cement (Type HS cement) |  | 208 | 0 |  | 0 | 0 | 412 | 0 | 0 | 0 | 0 |  | 0 | 0 | 0 | 0 | 0 |  | 899 | quartz sand | 0.6 | [12 empty] | 227 | PCE-based SP | 20.4 | Standard Normal Curing | 23 | 100 |  | ASTM C1437-20 |  | 277 | 50 x 50 x 50 | ASTM C109 | [5 empty] | 152 | 161 | 181 | [18 empty] | 2.5
UHPGC34 | 562 | High sulfate-resistant cement (Type HS cement) |  | 208 | 0 |  | 0 | 0 | 412 | 0 | 0 | 0 | 0 |  | 0 | 0 | 0 | 0 | 0 |  | 899 | quartz sand | 0.6 | [12 empty] | 227 | PCE-based SP | 20.4 | Standard Normal Curing | 23 | 100 |  |  |  |  | 50 x 50 x 50 | ASTM C109 |  |  | 88 |  |  | 136 | 163 | 173
UHPGC35 | 562 | High sulfate-resistant cement (Type HS cement) |  | 208 | 0 |  | 0 | 0 | 412 | 0 | 0 | 0 | 0 |  | 0 | 0 | 0 | 0 | 0 |  | 899 | quartz sand | 0.6 | [12 empty] | 227 | PCE-based SP | 20.4 | Standard Normal Curing | 23 | 100 |  |  |  |  | 50 x 50 x 50 | ASTM C109 |  |  | 85 |  |  | 138 | 157 | 168
UHPGC1 | 786 | High sulfate-resistant cement (Type HS cement) |  | 218 | 0 |  | 0 | 236 | 472 | 0 | 0 | 0 | 0 |  | 0 | 0 | 0 | 0 | 0 |  | 472 | quartz sand | 0.6 | Steel Fiber | 158 | 13 | 0.2 | [8 empty] | 155 | PCE-based SP | 51.4 | Hot Curing | 90 | 100 |  |  |  |  | 50 x 50 x 50 | ASTM C109 | [5 empty] | 208
UHPGC2 | 801 | High sulfate-resistant cement (Type HS cement) |  | 111 | 0 |  | 0 | 240 | 111 | 0 | 0 | 0 | 0 |  | 0 | 0 | 0 | 0 | 0 |  | 961 | quartz sand | 0.6 | Steel Fiber | 158 | 13 | 0.2 | [8 empty] | 163 | PCE-based SP | 43.6 | Hot Curing | 90 | 100 |  |  |  |  | 50 x 50 x 50 | ASTM C109 | [5 empty] | 213
UHPGC3 | 788 | High sulfate-resistant cement (Type HS cement) |  | 219 | 0 |  | 0 | 0 | 236 | 0 | 0 | 0 | 0 |  | 0 | 0 | 0 | 0 | 0 |  | 946 | quartz sand | 0.6 | Steel Fiber | 158 | 13 | 0.2 | [8 empty] | 155 | PCE-based SP | 51.6 | Hot Curing | 90 | 100 |  |  |  |  | 50 x 50 x 50 | ASTM C109 | [5 empty] | 225
UHPGC4 | 788 | High sulfate-resistant cement (Type HS cement) |  | 109 | 0 |  | 0 | 0 | 818 | 0 | 0 | 0 | 0 |  | 0 | 0 | 0 | 0 | 0 |  | 473 | quartz sand | 0.6 | Steel Fiber | 158 | 13 | 0.2 | [8 empty] | 155 | PCE-based SP | 56.2 | Hot Curing | 90 | 100 |  |  |  |  | 50 x 50 x 50 | ASTM C109 | [5 empty] | 197
UHPGC5 | 464 | High sulfate-resistant cement (Type HS cement) |  | 215 | 0 |  | 0 | 232 | 309 | 0 | 0 | 0 | 0 |  | 0 | 0 | 0 | 0 | 0 |  | 928 | quartz sand | 0.6 | Steel Fiber | 158 | 13 | 0.2 | [8 empty] | 158 | PCE-based SP | 42.2 | Hot Curing | 90 | 100 |  |  |  |  | 50 x 50 x 50 | ASTM C109 | [5 empty] | 187
UHPGC6 | 464 | High sulfate-resistant cement (Type HS cement) |  | 107 | 0 |  | 0 | 232 | 881 | 0 | 0 | 0 | 0 |  | 0 | 0 | 0 | 0 | 0 |  | 464 | quartz sand | 0.6 | Steel Fiber | 158 | 13 | 0.2 | [8 empty] | 158 | PCE-based SP | 42.2 | Hot Curing | 90 | 100 |  |  |  |  | 50 x 50 x 50 | ASTM C109 | [5 empty] | 188
UHPGC7 | 458 | High sulfate-resistant cement (Type HS cement) |  | 212 | 0 |  | 0 | 0 | 993 | 0 | 0 | 0 | 0 |  | 0 | 0 | 0 | 0 | 0 |  | 458 | quartz sand | 0.6 | Steel Fiber | 158 | 13 | 0.2 | [8 empty] | 156 | PCE-based SP | 41.6 | Hot Curing | 90 | 100 |  |  |  |  | 50 x 50 x 50 | ASTM C109 | [5 empty] | 195
UHPGC8 | 465 | High sulfate-resistant cement (Type HS cement) |  | 108 | 0 |  | 0 | 0 | 651 | 0 | 0 | 0 | 0 |  | 0 | 0 | 0 | 0 | 0 |  | 931 | quartz sand | 0.6 | Steel Fiber | 158 | 13 | 0.2 | [8 empty] | 158 | PCE-based SP | 42.3 | Hot Curing | 90 | 100 |  |  |  |  | 50 x 50 x 50 | ASTM C109 | [5 empty] | 179
UHPGC9 | 748 | High sulfate-resistant cement (Type HS cement) |  | 208 | 0 |  | 0 | 224 | 0 | 0 | 0 | 0 | 0 |  | 0 | 0 | 0 | 0 | 0 |  | 897 | quartz sand | 0.6 | Steel Fiber | 158 | 13 | 0.2 | [8 empty] | 224 | PCE-based SP | 25.5 | Hot Curing | 90 | 100 |  |  |  |  | 50 x 50 x 50 | ASTM C109 | [5 empty] | 174
UHPGC10 | 752 | High sulfate-resistant cement (Type HS cement) |  | 104 | 0 |  | 0 | 226 | 555 | 0 | 0 | 0 | 0 |  | 0 | 0 | 0 | 0 | 0 |  | 451 | quartz sand | 0.6 | Steel Fiber | 158 | 13 | 0.2 | [8 empty] | 235 | PCE-based SP | 16.4 | Hot Curing | 90 | 100 |  |  |  |  | 50 x 50 x 50 | ASTM C109 | [5 empty] | 168
UHPGC11 | 740 | High sulfate-resistant cement (Type HS cement) |  | 206 | 0 |  | 0 | 0 | 666 | 0 | 0 | 0 | 0 |  | 0 | 0 | 0 | 0 | 0 |  | 444 | quartz sand | 0.6 | Steel Fiber | 158 | 13 | 0.2 | [8 empty] | 224 | PCE-based SP | 20.2 | Hot Curing | 90 | 100 |  |  |  |  | 50 x 50 x 50 | ASTM C109 | [5 empty] | 192
UHPGC12 | 754 | High sulfate-resistant cement (Type HS cement) |  | 105 | 0 |  | 0 | 0 | 331 | 0 | 0 | 0 | 0 |  | 0 | 0 | 0 | 0 | 0 |  | 905 | quartz sand | 0.6 | Steel Fiber | 158 | 13 | 0.2 | [8 empty] | 236 | PCE-based SP | 8.2 | Hot Curing | 90 | 100 |  |  |  |  | 50 x 50 x 50 | ASTM C109 | [5 empty] | 187
UHPGC13 | 436 | High sulfate-resistant cement (Type HS cement) |  | 202 | 0 |  | 0 | 218 | 727 | 0 | 0 | 0 | 0 |  | 0 | 0 | 0 | 0 | 0 |  | 436 | quartz sand | 0.6 | Steel Fiber | 158 | 13 | 0.2 | [8 empty] | 223 | PCE-based SP | 15.8 | Hot Curing | 90 | 100 |  |  |  |  | 50 x 50 x 50 | ASTM C109 | [5 empty] | 165
UHPGC14 | 442 | High sulfate-resistant cement (Type HS cement) |  | 102 | 0 |  | 0 | 221 | 396 | 0 | 0 | 0 | 0 |  | 0 | 0 | 0 | 0 | 0 |  | 883 | quartz sand | 0.6 | Steel Fiber | 158 | 13 | 0.2 | [8 empty] | 223 | PCE-based SP | 20.1 | Hot Curing | 90 | 100 |  |  |  |  | 50 x 50 x 50 | ASTM C109 | [5 empty] | 163
UHPGC15 | 437 | High sulfate-resistant cement (Type HS cement) |  | 202 | 0 |  | 0 | 0 | 509 | 0 | 0 | 0 | 0 |  | 0 | 0 | 0 | 0 | 0 |  | 874 | quartz sand | 0.6 | Steel Fiber | 158 | 13 | 0.2 | [8 empty] | 223 | PCE-based SP | 15.9 | Hot Curing | 90 | 100 |  |  |  |  | 50 x 50 x 50 | ASTM C109 | [5 empty] | 185
UHPGC16 | 439 | High sulfate-resistant cement (Type HS cement) |  | 102 | 0 |  | 0 | 110 | 944 | 0 | 0 | 0 | 0 |  | 0 | 0 | 0 | 0 | 0 |  | 439 | quartz sand | 0.6 | Steel Fiber | 158 | 13 | 0.2 | [8 empty] | 229 | PCE-based SP | 8 | Hot Curing | 90 | 100 |  |  |  |  | 50 x 50 x 50 | ASTM C109 | [5 empty] | 158
UHPGC17A | 608 | High sulfate-resistant cement (Type HS cement) |  | 158 | 0 |  | 0 | 114 | 547 | 0 | 0 | 0 | 0 |  | 0 | 0 | 0 | 0 | 0 |  | 684 | quartz sand | 0.6 | Steel Fiber | 158 | 13 | 0.2 | [8 empty] | 194 | PCE-based SP | 31.6 | Hot Curing | 90 | 100 |  |  |  |  | 50 x 50 x 50 | ASTM C109 | [5 empty] | 200
UHPGC17B | 608 | High sulfate-resistant cement (Type HS cement) |  | 158 | 0 |  | 0 | 114 | 547 | 0 | 0 | 0 | 0 |  | 0 | 0 | 0 | 0 | 0 |  | 684 | quartz sand | 0.6 | Steel Fiber | 158 | 13 | 0.2 | [8 empty] | 194 | PCE-based SP | 31.6 | Hot Curing | 90 | 100 |  |  |  |  | 50 x 50 x 50 | ASTM C109 | [5 empty] | 198
UHPGC17C | 608 | High sulfate-resistant cement (Type HS cement) |  | 158 | 0 |  | 0 | 114 | 547 | 0 | 0 | 0 | 0 |  | 0 | 0 | 0 | 0 | 0 |  | 684 | quartz sand | 0.6 | Steel Fiber | 158 | 13 | 0.2 | [8 empty] | 194 | PCE-based SP | 31.6 | Hot Curing | 90 | 100 |  |  |  |  | 50 x 50 x 50 | ASTM C109 | [5 empty] | 201
UHPGC18 | 524 | High sulfate-resistant cement (Type HS cement) |  | 208 | 0 |  | 0 | 224 | 224 | 0 | 0 | 0 | 0 |  | 0 | 0 | 0 | 0 | 0 |  | 898 | quartz sand | 0.6 | Steel Fiber | 158 | 13 | 0.2 | [8 empty] | 191 | PCE-based SP | 40.8 | Hot Curing | 90 | 100 |  |  |  |  | 50 x 50 x 50 | ASTM C109 | [5 empty] | 198
UHPGC19 | 521 | High sulfate-resistant cement (Type HS cement) |  | 208 | 0 |  | 0 | 0 | 446 | 0 | 0 | 0 | 0 |  | 0 | 0 | 0 | 0 | 0 |  | 894 | quartz sand | 0.6 | Steel Fiber | 158 | 13 | 0.2 | [8 empty] | 190 | PCE-based SP | 40.5 | Hot Curing | 90 | 100 |  |  |  |  | 50 x 50 x 50 | ASTM C109 | [5 empty] | 201
UHPGC20 | 524 | High sulfate-resistant cement (Type HS cement) |  | 208 | 0 |  | 0 | 224 | 224 | 0 | 0 | 0 | 0 |  | 0 | 0 | 0 | 0 | 0 |  | 898 | quartz sand | 0.6 | Steel Fiber | 158 | 13 | 0.2 | [8 empty] | 191 | PCE-based SP | 40.8 | Hot Curing | 90 | 100 |  |  |  |  | 50 x 50 x 50 | ASTM C109 | [5 empty] | 183
UHPGC21 | 755 | High sulfate-resistant cement (Type HS cement) |  | 105 | 0 |  | 0 | 226 | 105 | 0 | 0 | 0 | 0 |  | 0 | 0 | 0 | 0 | 0 |  | 906 | quartz sand | 0.6 | Steel Fiber | 158 | 13 | 0.2 | [8 empty] | 229 | PCE-based SP | 20.6 | Hot Curing | 90 | 100 |  |  |  |  | 50 x 50 x 50 | ASTM C109 | [5 empty] | 193
UHPGC22 | 796 | High sulfate-resistant cement (Type HS cement) |  | 111 | 0 |  | 0 | 0 | 350 | 0 | 0 | 0 | 0 |  | 0 | 0 | 0 | 0 | 0 |  | 956 | quartz sand | 0.6 | Steel Fiber | 158 | 13 | 0.2 | [8 empty] | 162 | PCE-based SP | 43.4 | Hot Curing | 90 | 100 |  |  |  |  | 50 x 50 x 50 | ASTM C109 | [5 empty] | 187
UHPGC23 | 640 | High sulfate-resistant cement (Type HS cement) |  | 142 | 0 |  | 0 | 0 | 480 | 0 | 0 | 0 | 0 |  | 0 | 0 | 0 | 0 | 0 |  | 960 | quartz sand | 0.6 | [12 empty] | 174 | PCE-based SP | 32.7 | Hot Curing | 90 | 100 |  |  |  |  | 50 x 50 x 50 | ASTM C109 | [5 empty] | 181
UHPGC24 | 604 | High sulfate-resistant cement (Type HS cement) |  | 134 | 0 |  | 0 | 0 | 454 | 0 | 0 | 0 | 0 |  | 0 | 0 | 0 | 0 | 0 |  | 906 | quartz sand | 0.6 | [12 empty] | 229 | PCE-based SP | 15.6 | Hot Curing | 90 | 100 |  |  |  |  | 50 x 50 x 50 | ASTM C109 | [5 empty] | 211
UHPGC25 | 456 | High sulfate-resistant cement (Type HS cement) |  | 152 | 0 |  | 0 | 0 | 591 | 0 | 0 | 0 | 0 |  | 0 | 0 | 0 | 0 | 0 |  | 913 | quartz sand | 0.6 | [12 empty] | 200 | PCE-based SP | 31.1 | Hot Curing | 90 | 100 |  |  |  |  | 50 x 50 x 50 | ASTM C109 | [5 empty] | 208
UHPGC26 | 466 | High sulfate-resistant cement (Type HS cement) |  | 155 | 0 |  | 0 | 0 | 604 | 0 | 0 | 0 | 0 |  | 0 | 0 | 0 | 0 | 0 |  | 932 | quartz sand | 0.6 | [12 empty] | 173 | PCE-based SP | 42.3 | Hot Curing | 90 | 100 |  |  |  |  | 50 x 50 x 50 | ASTM C109 | [5 empty] | 182
UHPGC27 | 536 | High sulfate-resistant cement (Type HS cement) |  | 153 | 0 |  | 0 | 0 | 520 | 0 | 0 | 0 | 0 |  | 0 | 0 | 0 | 0 | 0 |  | 919 | quartz sand | 0.6 | [12 empty] | 201 | PCE-based SP | 31.3 | Hot Curing | 90 | 100 |  |  |  |  | 50 x 50 x 50 | ASTM C109 | [5 empty] | 190
UHPGC28 | 810 | High sulfate-resistant cement (Type HS cement) |  | 225 | 0 |  | 0 | 243 | 0 | 0 | 0 | 0 | 0 |  | 0 | 0 | 0 | 0 | 0 |  | 972 | quartz sand | 0.6 | [12 empty] | 176 | PCE-based SP | 43.1 | Hot Curing | 90 | 100 |  |  |  |  | 50 x 50 x 50 | ASTM C109 | [5 empty] | 192
UHPGC29 | 636 | High sulfate-resistant cement (Type HS cement) |  | 221 | 0 |  | 0 | 0 | 398 | 0 | 0 | 0 | 0 |  | 0 | 0 | 0 | 0 | 0 |  | 954 | quartz sand | 0.6 | [12 empty] | 173 | PCE-based SP | 42.5 | Hot Curing | 90 | 100 |  |  |  |  | 50 x 50 x 50 | ASTM C109 | [5 empty] | 194
UHPGC30 | 812 | High sulfate-resistant cement (Type HS cement) |  | 113 | 0 |  | 0 | 0 | 357 | 0 | 0 | 0 | 0 |  | 0 | 0 | 0 | 0 | 0 |  | 975 | quartz sand | 0.6 | [12 empty] | 176 | PCE-based SP | 37.6 | Hot Curing | 90 | 100 |  |  |  |  | 50 x 50 x 50 | ASTM C109 | [5 empty] | 199
UHPGC31 | 644 | High sulfate-resistant cement (Type HS cement) |  | 112 | 0 |  | 0 | 242 | 273 | 0 | 0 | 0 | 0 |  | 0 | 0 | 0 | 0 | 0 |  | 967 | quartz sand | 0.6 | [12 empty] | 175 | PCE-based SP | 32.9 | Hot Curing | 90 | 100 |  |  |  |  | 50 x 50 x 50 | ASTM C109 | [5 empty] | 222
UHPGC32 | 562 | High sulfate-resistant cement (Type HS cement) |  | 208 | 0 |  | 0 | 0 | 412 | 0 | 0 | 0 | 0 |  | 0 | 0 | 0 | 0 | 0 |  | 899 | quartz sand | 0.6 | [12 empty] | 227 | PCE-based SP | 20.4 | Hot Curing | 90 | 100 |  |  |  |  | 50 x 50 x 50 | ASTM C109 | [5 empty] | 200
UHPGC33 | 562 | High sulfate-resistant cement (Type HS cement) |  | 208 | 0 |  | 0 | 0 | 412 | 0 | 0 | 0 | 0 |  | 0 | 0 | 0 | 0 | 0 |  | 899 | quartz sand | 0.6 | [12 empty] | 227 | PCE-based SP | 20.4 | Hot Curing | 90 | 100 |  |  |  |  | 50 x 50 x 50 | ASTM C109 | [5 empty] | 193
UHPGC34 | 562 | High sulfate-resistant cement (Type HS cement) |  | 208 | 0 |  | 0 | 0 | 412 | 0 | 0 | 0 | 0 |  | 0 | 0 | 0 | 0 | 0 |  | 899 | quartz sand | 0.6 | [12 empty] | 227 | PCE-based SP | 20.4 | Hot Curing | 90 | 100 |  |  |  |  | 50 x 50 x 50 | ASTM C109 | [5 empty] | 190
UHPGC35 | 562 | High sulfate-resistant cement (Type HS cement) |  | 208 | 0 |  | 0 | 0 | 412 | 0 | 0 | 0 | 0 |  | 0 | 0 | 0 | 0 | 0 |  | 899 | quartz sand | 0.6 | [12 empty] | 227 | PCE-based SP | 20.4 | Hot Curing | 90 | 100 |  |  |  |  | 50 x 50 x 50 | ASTM C109 | [5 empty] | 193
Conventional UHPGC* | 748 | High sulfate-resistant cement (Type HS cement) |  | 208 | 0 |  | 0 | 224 | 0 | 0 | 0 | 0 | 0 |  | 0 | 0 | 0 | 0 | 0 |  | 897 | quartz sand | 0.6 | [12 empty] | 224 | PCE-based SP | 25.5 | Standard Normal Curing | 23 | 100 |  |  |  |  | 50 x 50 x 50 | ASTM C109 |  |  | 101 |  |  | 147 |  | 161
UHPGC0 | 748 | High sulfate-resistant cement (Type HS cement) |  | 208 | 0 |  | 0 | 224 | 448.5 | 0 | 0 | 0 | 0 |  | 0 | 0 | 0 | 0 | 0 |  | 448.5 | quartz sand | 0.6 | [12 empty] | 224 | PCE-based SP | 25.5 | Standard Normal Curing | 23 | 100 |  |  |  |  | 50 x 50 x 50 | ASTM C109 |  |  | 92 |  |  | 146 |  | 156
UHPGC1 | 501.16 | High sulfate-resistant cement (Type HS cement) |  | 104 | 0 |  | 0 | 0 | 1023.34 | 0 | 0 | 0 | 0 |  | 0 | 0 | 0 | 0 | 0 |  | 448.5 | quartz sand | 0.6 | [12 empty] | 202.7 | PCE-based SP | 30.7 | Standard Normal Curing | 23 | 100 |  |  |  |  | 50 x 50 x 50 | ASTM C109 |  |  | 60 |  |  | 123 |  | 152
UHPGC2 | 568.48 | High sulfate-resistant cement (Type HS cement) |  | 104 | 0 |  | 0 | 0 | 507.52 | 0 | 0 | 0 | 0 |  | 0 | 0 | 0 | 0 | 0 |  | 897 | quartz sand | 0.6 | [12 empty] | 239 | PCE-based SP | 12.5 | Standard Normal Curing | 23 | 100 |  |  |  |  | 50 x 50 x 50 | ASTM C109 |  |  | 69 |  |  | 127 |  | 158
UHPGC3 | 448.8 | High sulfate-resistant cement (Type HS cement) |  | 104 | 0 |  | 0 | 0 | 752.8 | 0 | 0 | 0 | 0 |  | 0 | 0 | 0 | 0 | 0 |  | 771.4 | quartz sand | 0.6 | [12 empty] | 224.7 | PCE-based SP | 19.9 | Standard Normal Curing | 23 | 100 |  |  |  |  | 50 x 50 x 50 | ASTM C109 |  |  | 56 |  |  | 119 |  | 148
UHPGC4 | 448.8 | High sulfate-resistant cement (Type HS cement) |  | 104 | 0 |  | 0 | 0 | 1003.9 | 0 | 0 | 0 | 0 |  | 0 | 0 | 0 | 0 | 0 |  | 520.3 | quartz sand | 0.6 | [12 empty] | 239 | PCE-based SP | 8.8 | Standard Normal Curing | 23 | 100 |  |  |  |  | 50 x 50 x 50 | ASTM C109 |  |  | 61 |  |  | 111 |  | 140
G0 | 701.5 | ordinary Portland cement (grade 42.5) | 42.5 | 210.5 | 0 |  | 0 | 259.6 | 0 | 0 | 0 | 0 | 0 |  | 0 | 0 | 0 | 0 | 0 |  | 820.8 | Quartz Sand | 0.15 | Steel Fiber | 156 | 13 | 0.2 | 2850 | [7 empty] | 164.2 | ploycarboxylate-based superplasticizer with water reducing | 17.5 | Standard Curing | 22 | 95 |  | GB/T2419-2005 |  | 192 | 40 x 40 x 160 | China GB/T 17671–1999 | [5 empty] | 113 | [11 empty] | 40 x 40 x 160 | China GB/T 17671–1999 |  |  | 22 | [14 empty] | ASTM C1202 | 1900 |  |  | China | Performance of ultra-high performance concrete (UHPC) with cement partially replaced by ground granite powder (GGP) under different curing conditions https://doi.org/10.1016/j.conbuildmat.2019.04.058 | 2019 | Ref-122-Research
G5 | 666.4 | ordinary Portland cement (grade 42.5) | 42.5 | 210.5 | 0 |  | 0 | 259.6 | 0 | 0 | 0 | 0 | 0 |  | 0 | 0 | 0 | 0 | 35.1 | Ground Granite Powder | 820.8 | Quartz Sand | 0.15 | Steel Fiber | 156 | 13 | 0.2 | 2850 | [7 empty] | 164.2 | ploycarboxylate-based superplasticizer with water reducing | 17.5 | Standard Curing | 22 | 95 |  | GB/T2419-2005 |  | 194 | 40 x 40 x 160 | China GB/T 17671–1999 | [5 empty] | 118 | [11 empty] | 40 x 40 x 160 | China GB/T 17671–1999 |  |  | 26.5 | [14 empty] | ASTM C1202 | 1823
G10 | 631.4 | ordinary Portland cement (grade 42.5) | 42.5 | 210.5 | 0 |  | 0 | 259.6 | 0 | 0 | 0 | 0 | 0 |  | 0 | 0 | 0 | 0 | 70.1 | Ground Granite Powder | 820.8 | Quartz Sand | 0.15 | Steel Fiber | 156 | 13 | 0.2 | 2850 | [7 empty] | 164.2 | ploycarboxylate-based superplasticizer with water reducing | 17.5 | Standard Curing | 22 | 95 |  | GB/T2419-2005 |  | 196 | 40 x 40 x 160 | China GB/T 17671–1999 | [5 empty] | 109 | [11 empty] | 40 x 40 x 160 | China GB/T 17671–1999 |  |  | 23 | [14 empty] | ASTM C1202 | 1840
G15 | 596.3 | ordinary Portland cement (grade 42.5) | 42.5 | 210.5 | 0 |  | 0 | 259.6 | 0 | 0 | 0 | 0 | 0 |  | 0 | 0 | 0 | 0 | 105.2 | Ground Granite Powder | 820.8 | Quartz Sand | 0.15 | Steel Fiber | 156 | 13 | 0.2 | 2850 | [7 empty] | 164.2 | ploycarboxylate-based superplasticizer with water reducing | 17.5 | Standard Curing | 22 | 95 |  | GB/T2419-2005 |  | 200 | 40 x 40 x 160 | China GB/T 17671–1999 | [5 empty] | 106 | [11 empty] | 40 x 40 x 160 | China GB/T 17671–1999 |  |  | 21.8 | [14 empty] | ASTM C1202 | 1900
G20 | 561.2 | ordinary Portland cement (grade 42.5) | 42.5 | 210.5 | 0 |  | 0 | 259.6 | 0 | 0 | 0 | 0 | 0 |  | 0 | 0 | 0 | 0 | 140.3 | Ground Granite Powder | 820.8 | Quartz Sand | 0.15 | Steel Fiber | 156 | 13 | 0.2 | 2850 | [7 empty] | 164.2 | ploycarboxylate-based superplasticizer with water reducing | 17.5 | Standard Curing | 22 | 95 |  | GB/T2419-2005 |  | 202 | 40 x 40 x 160 | China GB/T 17671–1999 | [5 empty] | 102 | [11 empty] | 40 x 40 x 160 | China GB/T 17671–1999 |  |  | 21
G25 | 526.1 | ordinary Portland cement (grade 42.5) | 42.5 | 210.5 | 0 |  | 0 | 259.6 | 0 | 0 | 0 | 0 | 0 |  | 0 | 0 | 0 | 0 | 175.4 | Ground Granite Powder | 820.8 | Quartz Sand | 0.15 | Steel Fiber | 156 | 13 | 0.2 | 2850 | [7 empty] | 164.2 | ploycarboxylate-based superplasticizer with water reducing | 17.5 | Standard Curing | 22 | 95 |  | GB/T2419-2005 |  | 206 | 40 x 40 x 160 | China GB/T 17671–1999 | [5 empty] | 93 | [11 empty] | 40 x 40 x 160 | China GB/T 17671–1999 |  |  | 18.5 | [14 empty] | ASTM C1202 | 1970
G0 | 701.5 | ordinary Portland cement (grade 42.5) | 42.5 | 210.5 | 0 |  | 0 | 259.6 | 0 | 0 | 0 | 0 | 0 |  | 0 | 0 | 0 | 0 | 0 |  | 820.8 | Quartz Sand | 0.15 | Steel Fiber | 156 | 13 | 0.2 | 2850 | [7 empty] | 164.2 | ploycarboxylate-based superplasticizer with water reducing | 17.5 | Warm Water Curing | 90 | [5 empty] | 40 x 40 x 160 | China GB/T 17671–1999 | [5 empty] | 139 | [11 empty] | 40 x 40 x 160 | China GB/T 17671–1999 |  |  | 31.5 | [14 empty] | ASTM C1202 | 1830
G5 | 666.4 | ordinary Portland cement (grade 42.5) | 42.5 | 210.5 | 0 |  | 0 | 259.6 | 0 | 0 | 0 | 0 | 0 |  | 0 | 0 | 0 | 0 | 35.1 | Ground Granite Powder | 820.8 | Quartz Sand | 0.15 | Steel Fiber | 156 | 13 | 0.2 | 2850 | [7 empty] | 164.2 | ploycarboxylate-based superplasticizer with water reducing | 17.5 | Warm Water Curing | 90 | [5 empty] | 40 x 40 x 160 | China GB/T 17671–1999 | [5 empty] | 144 | [11 empty] | 40 x 40 x 160 | China GB/T 17671–1999 |  |  | 33.5 | [14 empty] | ASTM C1202 | 1785
G10 | 631.4 | ordinary Portland cement (grade 42.5) | 42.5 | 210.5 | 0 |  | 0 | 259.6 | 0 | 0 | 0 | 0 | 0 |  | 0 | 0 | 0 | 0 | 70.1 | Ground Granite Powder | 820.8 | Quartz Sand | 0.15 | Steel Fiber | 156 | 13 | 0.2 | 2850 | [7 empty] | 164.2 | ploycarboxylate-based superplasticizer with water reducing | 17.5 | Warm Water Curing | 90 | [5 empty] | 40 x 40 x 160 | China GB/T 17671–1999 | [5 empty] | 159 | [11 empty] | 40 x 40 x 160 | China GB/T 17671–1999 |  |  | 36.8 | [14 empty] | ASTM C1202 | 1660
G15 | 596.3 | ordinary Portland cement (grade 42.5) | 42.5 | 210.5 | 0 |  | 0 | 259.6 | 0 | 0 | 0 | 0 | 0 |  | 0 | 0 | 0 | 0 | 105.2 | Ground Granite Powder | 820.8 | Quartz Sand | 0.15 | Steel Fiber | 156 | 13 | 0.2 | 2850 | [7 empty] | 164.2 | ploycarboxylate-based superplasticizer with water reducing | 17.5 | Warm Water Curing | 90 | [5 empty] | 40 x 40 x 160 | China GB/T 17671–1999 | [5 empty] | 147 | [11 empty] | 40 x 40 x 160 | China GB/T 17671–1999 |  |  | 33.8 | [14 empty] | ASTM C1202 | 1810
G20 | 561.2 | ordinary Portland cement (grade 42.5) | 42.5 | 210.5 | 0 |  | 0 | 259.6 | 0 | 0 | 0 | 0 | 0 |  | 0 | 0 | 0 | 0 | 140.3 | Ground Granite Powder | 820.8 | Quartz Sand | 0.15 | Steel Fiber | 156 | 13 | 0.2 | 2850 | [7 empty] | 164.2 | ploycarboxylate-based superplasticizer with water reducing | 17.5 | Warm Water Curing | 90 | [5 empty] | 40 x 40 x 160 | China GB/T 17671–1999 | [5 empty] | 140 | [11 empty] | 40 x 40 x 160 | China GB/T 17671–1999 |  |  | 29
G25 | 526.1 | ordinary Portland cement (grade 42.5) | 42.5 | 210.5 | 0 |  | 0 | 259.6 | 0 | 0 | 0 | 0 | 0 |  | 0 | 0 | 0 | 0 | 175.4 | Ground Granite Powder | 820.8 | Quartz Sand | 0.15 | Steel Fiber | 156 | 13 | 0.2 | 2850 | [7 empty] | 164.2 | ploycarboxylate-based superplasticizer with water reducing | 17.5 | Warm Water Curing | 90 | [5 empty] | 40 x 40 x 160 | China GB/T 17671–1999 | [5 empty] | 130 | [11 empty] | 40 x 40 x 160 | China GB/T 17671–1999 |  |  | 27.8 | [14 empty] | ASTM C1202 | 1830
G0 | 701.5 | ordinary Portland cement (grade 42.5) | 42.5 | 210.5 | 0 |  | 0 | 259.6 | 0 | 0 | 0 | 0 | 0 |  | 0 | 0 | 0 | 0 | 0 |  | 820.8 | Quartz Sand | 0.15 | Steel Fiber | 156 | 13 | 0.2 | 2850 | [7 empty] | 164.2 | ploycarboxylate-based superplasticizer with water reducing | 17.5 | Autoclave Curing | 200 |  | 1.2 MPa in 7 hrs |  |  |  | 40 x 40 x 160 | China GB/T 17671–1999 | [5 empty] | 162 | [11 empty] | 40 x 40 x 160 | China GB/T 17671–1999 |  |  | 33.5 | [14 empty] | ASTM C1202 | 1740
G5 | 666.4 | ordinary Portland cement (grade 42.5) | 42.5 | 210.5 | 0 |  | 0 | 259.6 | 0 | 0 | 0 | 0 | 0 |  | 0 | 0 | 0 | 0 | 35.1 | Ground Granite Powder | 820.8 | Quartz Sand | 0.15 | Steel Fiber | 156 | 13 | 0.2 | 2850 | [7 empty] | 164.2 | ploycarboxylate-based superplasticizer with water reducing | 17.5 | Autoclave Curing | 200 |  | 1.2 MPa in 7 hrs |  |  |  | 40 x 40 x 160 | China GB/T 17671–1999 | [5 empty] | 170 | [11 empty] | 40 x 40 x 160 | China GB/T 17671–1999 |  |  | 38.5 | [14 empty] | ASTM C1202 | 1550
G10 | 631.4 | ordinary Portland cement (grade 42.5) | 42.5 | 210.5 | 0 |  | 0 | 259.6 | 0 | 0 | 0 | 0 | 0 |  | 0 | 0 | 0 | 0 | 70.1 | Ground Granite Powder | 820.8 | Quartz Sand | 0.15 | Steel Fiber | 156 | 13 | 0.2 | 2850 | [7 empty] | 164.2 | ploycarboxylate-based superplasticizer with water reducing | 17.5 | Autoclave Curing | 200 |  | 1.2 MPa in 7 hrs |  |  |  | 40 x 40 x 160 | China GB/T 17671–1999 | [5 empty] | 176 | [11 empty] | 40 x 40 x 160 | China GB/T 17671–1999 |  |  | 40 | [14 empty] | ASTM C1202 | 1450
G15 | 596.3 | ordinary Portland cement (grade 42.5) | 42.5 | 210.5 | 0 |  | 0 | 259.6 | 0 | 0 | 0 | 0 | 0 |  | 0 | 0 | 0 | 0 | 105.2 | Ground Granite Powder | 820.8 | Quartz Sand | 0.15 | Steel Fiber | 156 | 13 | 0.2 | 2850 | [7 empty] | 164.2 | ploycarboxylate-based superplasticizer with water reducing | 17.5 | Autoclave Curing | 200 |  | 1.2 MPa in 7 hrs |  |  |  | 40 x 40 x 160 | China GB/T 17671–1999 | [5 empty] | 187 | [11 empty] | 40 x 40 x 160 | China GB/T 17671–1999 |  |  | 43.5 | [14 empty] | ASTM C1202 | 1430
G20 | 561.2 | ordinary Portland cement (grade 42.5) | 42.5 | 210.5 | 0 |  | 0 | 259.6 | 0 | 0 | 0 | 0 | 0 |  | 0 | 0 | 0 | 0 | 140.3 | Ground Granite Powder | 820.8 | Quartz Sand | 0.15 | Steel Fiber | 156 | 13 | 0.2 | 2850 | [7 empty] | 164.2 | ploycarboxylate-based superplasticizer with water reducing | 17.5 | Autoclave Curing | 200 |  | 1.2 MPa in 7 hrs |  |  |  | 40 x 40 x 160 | China GB/T 17671–1999 | [5 empty] | 179 | [11 empty] | 40 x 40 x 160 | China GB/T 17671–1999 |  |  | 39.8
G25 | 526.1 | ordinary Portland cement (grade 42.5) | 42.5 | 210.5 | 0 |  | 0 | 259.6 | 0 | 0 | 0 | 0 | 0 |  | 0 | 0 | 0 | 0 | 175.4 | Ground Granite Powder | 820.8 | Quartz Sand | 0.15 | Steel Fiber | 156 | 13 | 0.2 | 2850 | [7 empty] | 164.2 | ploycarboxylate-based superplasticizer with water reducing | 17.5 | Autoclave Curing | 200 |  | 1.2 MPa in 7 hrs |  |  |  | 40 x 40 x 160 | China GB/T 17671–1999 | [5 empty] | 176 | [11 empty] | 40 x 40 x 160 | China GB/T 17671–1999 |  |  | 38 | [14 empty] | ASTM C1202 | 1530
Ref. | 1150 | ordinary Portland cement (PO. 52.5) | 52.5 | 0 | 0 |  | 0 | 0 | 0 | 0 | 0 | 0 | 0 |  | 0 | 0 | 0 | 0 | 0 |  | 1150 | quartz sand | 2.36 | Steel Fiber | 152 | 13 | 0.2 | 3015 | [7 empty] | 207 | polycarboxylate superplasticizer (Sp) | 17.25 | Standard Curing | 20 | 90 |  | GB2419-2005 |  | 185 | 40 x 40 x 160 | GB/T 17671-1999 | 71 | 97 | 123 |  |  | 136 | 149 | 155 | [20 empty] | 7.83 | [11 empty] | China | The effects of calcium content of fly ash on hydration and microstructure of ultra-high performance concrete (UHPC) https://doi.org/10.1016/j.jclepro.2023.137735 | 2023 | Ref-123-Research
HFA10 | 1035 | ordinary Portland cement (PO. 52.5) | 52.5 | 0 | 115 | Class C | 0 | 0 | 0 | 0 | 0 | 0 | 0 |  | 0 | 0 | 0 | 0 | 0 |  | 1150 | quartz sand | 2.36 | Steel Fiber | 152 | 13 | 0.2 | 3015 | [7 empty] | 207 | polycarboxylate superplasticizer (Sp) | 17.25 | Standard Curing | 20 | 90 |  | GB2419-2005 |  | 200 | 40 x 40 x 160
HFA20 | 920 | ordinary Portland cement (PO. 52.5) | 52.5 | 0 | 230 | Class C | 0 | 0 | 0 | 0 | 0 | 0 | 0 |  | 0 | 0 | 0 | 0 | 0 |  | 1150 | quartz sand | 2.36 | Steel Fiber | 152 | 13 | 0.2 | 3015 | [7 empty] | 207 | polycarboxylate superplasticizer (Sp) | 17.25 | Standard Curing | 20 | 90 |  | GB2419-2005 |  | 225 | 40 x 40 x 160 | GB/T 17671-1999 | 68 | 90 | 120 |  |  | 137 | 154 | 168 | [20 empty] | 4.03
HFA30 | 805 | ordinary Portland cement (PO. 52.5) | 52.5 | 0 | 345 | Class C | 0 | 0 | 0 | 0 | 0 | 0 | 0 |  | 0 | 0 | 0 | 0 | 0 |  | 1150 | quartz sand | 2.36 | Steel Fiber | 152 | 13 | 0.2 | 3015 | [7 empty] | 207 | polycarboxylate superplasticizer (Sp) | 17.25 | Standard Curing | 20 | 90 |  | GB2419-2005 |  | 220 | 40 x 40 x 160 | GB/T 17671-1999 | 58 | 84 | 115 |  |  | 131 | 150 | 160
HFA40 | 690 | ordinary Portland cement (PO. 52.5) | 52.5 | 0 | 460 | Class C | 0 | 0 | 0 | 0 | 0 | 0 | 0 |  | 0 | 0 | 0 | 0 | 0 |  | 1150 | quartz sand | 2.36 | Steel Fiber | 152 | 13 | 0.2 | 3015 | [7 empty] | 207 | polycarboxylate superplasticizer (Sp) | 17.25 | Standard Curing | 20 | 90 |  | GB2419-2005 |  | 200 | 40 x 40 x 160 | GB/T 17671-1999 | 51 | 82 | 111 |  |  | 129 | 149 | 158
HFA50 | 575 | ordinary Portland cement (PO. 52.5) | 52.5 | 0 | 575 | Class C | 0 | 0 | 0 | 0 | 0 | 0 | 0 |  | 0 | 0 | 0 | 0 | 0 |  | 1150 | quartz sand | 2.36 | Steel Fiber | 152 | 13 | 0.2 | 3015 | [7 empty] | 207 | polycarboxylate superplasticizer (Sp) | 17.25 | Standard Curing | 20 | 90 |  | GB2419-2005 |  | 175 | 40 x 40 x 160 | GB/T 17671-1999 | 45 | 78 | 104 |  |  | 121 | 138 | 151
HFA60 | 460 | ordinary Portland cement (PO. 52.5) | 52.5 | 0 | 690 | Class C | 0 | 0 | 0 | 0 | 0 | 0 | 0 |  | 0 | 0 | 0 | 0 | 0 |  | 1150 | quartz sand | 2.36 | Steel Fiber | 152 | 13 | 0.2 | 3015 | [7 empty] | 207 | polycarboxylate superplasticizer (Sp) | 17.25 | Standard Curing | 20 | 90 |  | GB2419-2005 |  | 160 | 40 x 40 x 160 | GB/T 17671-1999 | 35 | 62 | 93 |  |  | 111 | 131 | 142
LFA10 | 1035 | ordinary Portland cement (PO. 52.5) | 52.5 | 0 | 115 | Class F | 0 | 0 | 0 | 0 | 0 | 0 | 0 |  | 0 | 0 | 0 | 0 | 0 |  | 1150 | quartz sand | 2.36 | Steel Fiber | 152 | 13 | 0.2 | 3015 | [7 empty] | 207 | polycarboxylate superplasticizer (Sp) | 17.25 | Standard Curing | 20 | 90 |  | GB2419-2005 |  | 205 | 40 x 40 x 160
LFA20 | 920 | ordinary Portland cement (PO. 52.5) | 52.5 | 0 | 230 | Class F | 0 | 0 | 0 | 0 | 0 | 0 | 0 |  | 0 | 0 | 0 | 0 | 0 |  | 1150 | quartz sand | 2.36 | Steel Fiber | 152 | 13 | 0.2 | 3015 | [7 empty] | 207 | polycarboxylate superplasticizer (Sp) | 17.25 | Standard Curing | 20 | 90 |  | GB2419-2005 |  | 235 | 40 x 40 x 160 | GB/T 17671-1999 | 65 | 88 | 115 |  |  | 134 | 153 | 162 | [20 empty] | 5.84
LFA30 | 805 | ordinary Portland cement (PO. 52.5) | 52.5 | 0 | 345 | Class F | 0 | 0 | 0 | 0 | 0 | 0 | 0 |  | 0 | 0 | 0 | 0 | 0 |  | 1150 | quartz sand | 2.36 | Steel Fiber | 152 | 13 | 0.2 | 3015 | [7 empty] | 207 | polycarboxylate superplasticizer (Sp) | 17.25 | Standard Curing | 20 | 90 |  | GB2419-2005 |  | 245 | 40 x 40 x 160 | GB/T 17671-1999 | 58 | 78 | 110 |  |  | 129 | 151 | 158
LFA40 | 690 | ordinary Portland cement (PO. 52.5) | 52.5 | 0 | 460 | Class F | 0 | 0 | 0 | 0 | 0 | 0 | 0 |  | 0 | 0 | 0 | 0 | 0 |  | 1150 | quartz sand | 2.36 | Steel Fiber | 152 | 13 | 0.2 | 3015 | [7 empty] | 207 | polycarboxylate superplasticizer (Sp) | 17.25 | Standard Curing | 20 | 90 |  | GB2419-2005 |  | 230 | 40 x 40 x 160 | GB/T 17671-1999 | 48 | 58 | 108 |  |  | 121 | 142 | 151
LFA50 | 575 | ordinary Portland cement (PO. 52.5) | 52.5 | 0 | 575 | Class F | 0 | 0 | 0 | 0 | 0 | 0 | 0 |  | 0 | 0 | 0 | 0 | 0 |  | 1150 | quartz sand | 2.36 | Steel Fiber | 152 | 13 | 0.2 | 3015 | [7 empty] | 207 | polycarboxylate superplasticizer (Sp) | 17.25 | Standard Curing | 20 | 90 |  | GB2419-2005 |  | 215 | 40 x 40 x 160 | GB/T 17671-1999 | 38 | 54 | 98 |  |  | 119 | 136 | 146
LFA60 | 460 | ordinary Portland cement (PO. 52.5) | 52.5 | 0 | 690 | Class F | 0 | 0 | 0 | 0 | 0 | 0 | 0 |  | 0 | 0 | 0 | 0 | 0 |  | 1150 | quartz sand | 2.36 | Steel Fiber | 152 | 13 | 0.2 | 3015 | [7 empty] | 207 | polycarboxylate superplasticizer (Sp) | 17.25 | Standard Curing | 20 | 90 |  | GB2419-2005 |  | 190 | 40 x 40 x 160 | GB/T 17671-1999 | 26 | 49 | 90 |  |  | 105 | 121 | 130
G-0 | 960 | ordinary Portland cement (OPC) of 53 grades | 53 | 144 | 0 |  | 0 | 115 | 0 | 0 | 0 | 0 | 0 |  | 0 | 0 | 0 | 0 | 0 |  | 1017 | Quartz Sand + Normal River Sand | 2.62 | Steel Fiber | 156 | 13 | 0.18 | 1500 | [7 empty] | 163 | polycarboxylate ether based superplasticiser | 34 | Standard Curing | 20 |  |  | ASTM C1437 |  | 183 | 70.7 x 70.7 x 70.7 | IS 4031-1988 |  |  | 98.5 |  |  | 115.67 | 128 | 130 |  |  | ASTM C496 for Split Tensile Strength | 19.48 |  | 11.5 |  |  |  | 50 x 50 x 200 | ASTM C78 |  |  | 30 | [14 empty] | ASTM C1202 | 138.9 |  |  | India | Tensile behaviour and durability aspects of sustainable ultra-high performance concrete incorporated with GGBS as cementitious material https://doi.org/10.1016/j.conbuildmat.2018.11.240 | 2018 | Ref-124-Research
G-20 | 768 | ordinary Portland cement (OPC) of 53 grades | 53 | 144 | 0 |  | 0 | 115 | 0 | 0 | 0 | 192 | 0 |  | 0 | 0 | 0 | 0 | 0 |  | 1017 | Quartz Sand + Normal River Sand | 2.62 | Steel Fiber | 156 | 13 | 0.18 | 1500 | [7 empty] | 163 | polycarboxylate ether based superplasticiser | 34 | Standard Curing | 20 |  |  | ASTM C1437 |  | 192 | 70.7 x 70.7 x 70.7 | IS 4031-1988 |  |  | 100 |  |  | 120.9 | 132 | 138 |  |  | ASTM C496 for Split Tensile Strength | 20.37 |  | 13 |  |  |  | 50 x 50 x 200 | ASTM C78 |  |  | 32.5 | [14 empty] | ASTM C1202 | 100.5
G-40 | 576 | ordinary Portland cement (OPC) of 53 grades | 53 | 144 | 0 |  | 0 | 115 | 0 | 0 | 0 | 384 | 0 |  | 0 | 0 | 0 | 0 | 0 |  | 1017 | Quartz Sand + Normal River Sand | 2.62 | Steel Fiber | 156 | 13 | 0.18 | 1500 | [7 empty] | 163 | polycarboxylate ether based superplasticiser | 34 | Standard Curing | 20 |  |  | ASTM C1437 |  | 197 | 70.7 x 70.7 x 70.7 | IS 4031-1988 |  |  | 95 |  |  | 117.98 | 131.5 | 136 |  |  | ASTM C496 for Split Tensile Strength | 19.24 |  | 11.5 |  |  |  | 50 x 50 x 200 | ASTM C78 |  |  | 31 | [14 empty] | ASTM C1202 | 75
G-60 | 384 | ordinary Portland cement (OPC) of 53 grades | 53 | 144 | 0 |  | 0 | 115 | 0 | 0 | 0 | 576 | 0 |  | 0 | 0 | 0 | 0 | 0 |  | 1017 | Quartz Sand + Normal River Sand | 2.62 | Steel Fiber | 156 | 13 | 0.18 | 1500 | [7 empty] | 163 | polycarboxylate ether based superplasticiser | 34 | Standard Curing | 20 |  |  | ASTM C1437 |  | 198 | 70.7 x 70.7 x 70.7 | IS 4031-1988 |  |  | 85 |  |  | 109.81 | 115 | 120 |  |  | ASTM C496 for Split Tensile Strength | 17.71 |  | 10 |  |  |  | 50 x 50 x 200 | ASTM C78 |  |  | 29.5 | [14 empty] | ASTM C1202 | 75.9
G-80 | 192 | ordinary Portland cement (OPC) of 53 grades | 53 | 144 | 0 |  | 0 | 115 | 0 | 0 | 0 | 768 | 0 |  | 0 | 0 | 0 | 0 | 0 |  | 1017 | Quartz Sand + Normal River Sand | 2.62 | Steel Fiber | 156 | 13 | 0.18 | 1500 | [7 empty] | 163 | polycarboxylate ether based superplasticiser | 34 | Standard Curing | 20 |  |  | ASTM C1437 |  | 198 | 70.7 x 70.7 x 70.7 | IS 4031-1988 |  |  | 63 |  |  | 101.16 | 102 | 102.5 |  |  | ASTM C496 for Split Tensile Strength | 14.96 |  | 8.5 |  |  |  | 50 x 50 x 200 | ASTM C78 |  |  | 27 | [14 empty] | ASTM C1202 | 80.1
G-0 | 960 | ordinary Portland cement (OPC) of 53 grades | 53 | 144 | 0 |  | 0 | 115 | 0 | 0 | 0 | 0 | 0 |  | 0 | 0 | 0 | 0 | 0 |  | 1017 | Quartz Sand + Normal River Sand | 2.62 | Steel Fiber | 156 | 13 | 0.18 | 1500 | [7 empty] | 163 | polycarboxylate ether based superplasticiser | 34 | Heat or Oven Curing | 150 | [5 empty] | 70.7 x 70.7 x 70.7 | IS 4031-1988 | [5 empty] | 150.8 |  |  |  |  | ASTM C496 for Split Tensile Strength | 22.17 |  | 13 |  |  |  | 50 x 50 x 200 | ASTM C78 |  |  | 32
G-20 | 768 | ordinary Portland cement (OPC) of 53 grades | 53 | 144 | 0 |  | 0 | 115 | 0 | 0 | 0 | 192 | 0 |  | 0 | 0 | 0 | 0 | 0 |  | 1017 | Quartz Sand + Normal River Sand | 2.62 | Steel Fiber | 156 | 13 | 0.18 | 1500 | [7 empty] | 163 | polycarboxylate ether based superplasticiser | 34 | Heat or Oven Curing | 150 | [5 empty] | 70.7 x 70.7 x 70.7 | IS 4031-1988 | [5 empty] | 159.75 |  |  |  |  | ASTM C496 for Split Tensile Strength | 23.29 |  | 14 |  |  |  | 50 x 50 x 200 | ASTM C78 |  |  | 33
G-40 | 576 | ordinary Portland cement (OPC) of 53 grades | 53 | 144 | 0 |  | 0 | 115 | 0 | 0 | 0 | 384 | 0 |  | 0 | 0 | 0 | 0 | 0 |  | 1017 | Quartz Sand + Normal River Sand | 2.62 | Steel Fiber | 156 | 13 | 0.18 | 1500 | [7 empty] | 163 | polycarboxylate ether based superplasticiser | 34 | Heat or Oven Curing | 150 | [5 empty] | 70.7 x 70.7 x 70.7 | IS 4031-1988 | [5 empty] | 167.95 |  |  |  |  | ASTM C496 for Split Tensile Strength | 24.49 |  | 13 |  |  |  | 50 x 50 x 200 | ASTM C78 |  |  | 34
G-60 | 384 | ordinary Portland cement (OPC) of 53 grades | 53 | 144 | 0 |  | 0 | 115 | 0 | 0 | 0 | 576 | 0 |  | 0 | 0 | 0 | 0 | 0 |  | 1017 | Quartz Sand + Normal River Sand | 2.62 | Steel Fiber | 156 | 13 | 0.18 | 1500 | [7 empty] | 163 | polycarboxylate ether based superplasticiser | 34 | Heat or Oven Curing | 150 | [5 empty] | 70.7 x 70.7 x 70.7 | IS 4031-1988 | [5 empty] | 152.46 |  |  |  |  | ASTM C496 for Split Tensile Strength | 22.8 |  | 13 |  |  |  | 50 x 50 x 200 | ASTM C78 |  |  | 31.5
G-80 | 192 | ordinary Portland cement (OPC) of 53 grades | 53 | 144 | 0 |  | 0 | 115 | 0 | 0 | 0 | 768 | 0 |  | 0 | 0 | 0 | 0 | 0 |  | 1017 | Quartz Sand + Normal River Sand | 2.62 | Steel Fiber | 156 | 13 | 0.18 | 1500 | [7 empty] | 163 | polycarboxylate ether based superplasticiser | 34 | Heat or Oven Curing | 150 | [5 empty] | 70.7 x 70.7 x 70.7 | IS 4031-1988 | [5 empty] | 142.53 |  |  |  |  | ASTM C496 for Split Tensile Strength | 20 |  | 12 |  |  |  | 50 x 50 x 200 | ASTM C78 |  |  | 29.5
Ref.-no fiber | 712 | Type III Portland cement |  | 231 | 0 |  | 0 | 0 | 0 | 0 | 0 | 0 | 0 |  | 0 | 0 | 0 | 0 | 0 |  | 1231 | Quartz Sand | 4.75 | [12 empty] | 164 | polycarboxylate HRWR | 2.6404 | Standard Curing | 23 |  |  |  |  | 290 | 50 X 50 X50 | ASTM C 109 | [5 empty] | 123 | [11 empty] | 76.2 x 76.2 x304 | ASTM C 1609 |  |  | 13.7 |  |  | 1 | [15 empty] | USA | Optimization and performance of cost-effective ultra-high performance concrete https://link.springer.com/article/10.1617/s11527-016-0896-3 | 2016 | Ref-125-Research
Steel-0.5 % | 712 | Type III Portland cement |  | 231 | 0 |  | 0 | 0 | 0 | 0 | 0 | 0 | 0 |  | 0 | 0 | 0 | 0 | 0 |  | 1231 | Quartz Sand | 4.75 | Straight Steel Fiber | 39 | 13 | 0.2 | 1900 | 203 | [6 empty] | 164 | polycarboxylate HRWR | 2.6404 | Standard Curing | 23 |  |  |  |  | 290 | 50 X 50 X50 | ASTM C 109 | [5 empty] | 124 | [11 empty] | 76.2 x 76.2 x304 | ASTM C 1609 |  |  | 14.9 |  |  | 24.5
Steel-1.0 % | 712 | Type III Portland cement |  | 231 | 0 |  | 0 | 0 | 0 | 0 | 0 | 0 | 0 |  | 0 | 0 | 0 | 0 | 0 |  | 1231 | Quartz Sand | 4.75 | Straight Steel Fiber | 78 | 13 | 0.2 | 1900 | 203 | [6 empty] | 164 | polycarboxylate HRWR | 2.6404 | Standard Curing | 23 |  |  |  |  | 285 | 50 X 50 X50 | ASTM C 109 | [5 empty] | 124 | [11 empty] | 76.2 x 76.2 x304 | ASTM C 1609 |  |  | 16.5 |  |  | 38.4
Steel-1.5 % | 712 | Type III Portland cement |  | 231 | 0 |  | 0 | 0 | 0 | 0 | 0 | 0 | 0 |  | 0 | 0 | 0 | 0 | 0 |  | 1231 | Quartz Sand | 4.75 | Straight Steel Fiber | 117 | 13 | 0.2 | 1900 | 203 | [6 empty] | 164 | polycarboxylate HRWR | 2.7347 | Standard Curing | 23 |  |  |  |  | 280 | 50 X 50 X50 | ASTM C 109 | [5 empty] | 125 | [11 empty] | 76.2 x 76.2 x304 | ASTM C 1609 |  |  | 19.6 |  |  | 41.3
Steel-2.0 % | 712 | Type III Portland cement |  | 231 | 0 |  | 0 | 0 | 0 | 0 | 0 | 0 | 0 |  | 0 | 0 | 0 | 0 | 0 |  | 1231 | Quartz Sand | 4.75 | Straight Steel Fiber | 156 | 13 | 0.2 | 1900 | 203 | [6 empty] | 164 | polycarboxylate HRWR | 3.772 | Standard Curing | 23 |  |  |  |  | 280 | 50 X 50 X50 | ASTM C 109 | [5 empty] | 125 | [11 empty] | 76.2 x 76.2 x304 | ASTM C 1609 |  |  | 20.3 |  |  | 50.2
Steel-2.5 % | 712 | Type III Portland cement |  | 231 | 0 |  | 0 | 0 | 0 | 0 | 0 | 0 | 0 |  | 0 | 0 | 0 | 0 | 0 |  | 1231 | Quartz Sand | 4.75 | Straight Steel Fiber | 195 | 13 | 0.2 | 1900 | 203 | [6 empty] | 164 | polycarboxylate HRWR | 6.5067 | Standard Curing | 23 |  |  |  |  | 280 | 50 X 50 X50 | ASTM C 109 | [5 empty] | 126 | [11 empty] | 76.2 x 76.2 x304 | ASTM C 1609 |  |  | 19.7 |  |  | 49.7
Ref. | 712 | Type III Portland cement |  | 231 | 0 |  | 0 | 0 | 0 | 0 | 0 | 0 | 0 |  | 0 | 0 | 0 | 0 | 0 |  | 1231 | Quartz Sand | 4.75 | Steel Fiber | 156 | 13 | 0.2 | 1900 | 203 | [6 empty] | 164 | polycarboxylate HRWR | 6.5 | Standard Curing | 23 |  |  |  |  | 275 | 50 X 50 X50 | ASTM C 109 | 53 |  |  |  |  | 135 |  |  | ASTM C 469 | 53 | ASTM C 496 | 12 | [5 empty] | 76.2 x 76.2 x304 | ASTM C 1609 |  |  | 19.7 |  |  | 40.4 | ASTM C 231 | 4 |  |  |  |  | ASTM C 1698 | 731
G50SF5 | 548 | Type III Portland cement |  | 42 | 0 |  | 0 | 0 | 0 | 0 | 0 | 535 | 0 |  | 0 | 0 | 0 | 0 | 0 |  | 998 | Missouri River sand + masonry sand | 4.75 | Steel Fiber | 156 | 13 | 0.2 | 1900 | 203 | [6 empty] | 167 | polycarboxylate HRWR | 16 | Standard Curing | 23 |  |  |  |  | 280 | 50 X 50 X50 | ASTM C 109 | 52 |  |  |  |  | 125 |  |  | ASTM C 469 | 50 | ASTM C 496 | 14 | [5 empty] | 76.2 x 76.2 x304 | ASTM C 1609 |  |  | 20.2 |  |  | 48.8 | ASTM C 231 | 5 |  |  |  |  | ASTM C 1698 | 602
G50 | 593 | Type III Portland cement |  | 0 | 0 |  | 0 | 0 | 0 | 0 | 0 | 546 | 0 |  | 0 | 0 | 0 | 0 | 0 |  | 993 | Missouri River sand + masonry sand | 4.75 | Steel Fiber | 156 | 13 | 0.2 | 1900 | 203 | [6 empty] | 182 | polycarboxylate HRWR | 12.5 | Standard Curing | 23 |  |  |  |  | 285 | 50 X 50 X50 | ASTM C 109 | 64 |  |  |  |  | 124 |  |  | ASTM C 469 | 50 | ASTM C 496 | 12 | [5 empty] | 76.2 x 76.2 x304 | ASTM C 1609 |  |  | 22.8 |  |  | 51.5 | ASTM C 231 | 5 |  |  |  |  | ASTM C 1698 | 253
FAC40SF5 | 663 | Type III Portland cement |  | 42 | 367 | Class C | 0 | 0 | 0 | 0 | 0 | 0 | 0 |  | 0 | 0 | 0 | 0 | 0 |  | 1011 | Missouri River sand + masonry sand | 4.75 | Steel Fiber | 156 | 13 | 0.2 | 1900 | 203 | [6 empty] | 171 | polycarboxylate HRWR | 12 | Standard Curing | 23 |  |  |  |  | 285 | 50 X 50 X50 | ASTM C 109 | 65 |  |  |  |  | 124 |  |  | ASTM C 469 | 52 | ASTM C 496 | 12 | [5 empty] | 76.2 x 76.2 x304 | ASTM C 1609 |  |  | 21.3 |  |  | 51.1 | ASTM C 231 | 4 |  |  |  |  | ASTM C 1698 | 545
FAC60 | 486 | Type III Portland cement |  | 0 | 556 | Class C | 0 | 0 | 0 | 0 | 0 | 0 | 0 |  | 0 | 0 | 0 | 0 | 0 |  | 1019 | Missouri River sand + masonry sand | 4.75 | Steel Fiber | 156 | 13 | 0.2 | 1900 | 203 | [6 empty] | 188 | polycarboxylate HRWR | 5.5 | Standard Curing | 23 |  |  |  |  | 285 | 50 X 50 X50 | ASTM C 109 | 69 |  |  |  |  | 120 |  |  | ASTM C 469 | 46 | ASTM C 496 | 10 | [5 empty] | 76.2 x 76.2 x304 | ASTM C 1609 |  |  | 20.1 |  |  | 49.4 | ASTM C 231 | 3.5 |  |  |  |  | ASTM C 1698 | 593
Ref. | 712 | Type III Portland cement |  | 231 | 0 |  | 0 | 0 | 0 | 0 | 0 | 0 | 0 |  | 0 | 0 | 0 | 0 | 0 |  | 1231 | Quartz Sand | 4.75 | Steel Fiber | 156 | 13 | 0.2 | 1900 | 203 | [6 empty] | 164 | polycarboxylate HRWR | 6.5 | Heat curing | 90 | [5 empty] | 50 X 50 X50 | ASTM C 109 | [5 empty] | 202
G50SF5 | 548 | Type III Portland cement |  | 42 | 0 |  | 0 | 0 | 0 | 0 | 0 | 535 | 0 |  | 0 | 0 | 0 | 0 | 0 |  | 998 | Missouri River sand + masonry sand | 4.75 | Steel Fiber | 156 | 13 | 0.2 | 1900 | 203 | [6 empty] | 167 | polycarboxylate HRWR | 16 | Heat curing | 90 | [5 empty] | 50 X 50 X50 | ASTM C 109 | [5 empty] | 178
G50 | 593 | Type III Portland cement |  | 0 | 0 |  | 0 | 0 | 0 | 0 | 0 | 546 | 0 |  | 0 | 0 | 0 | 0 | 0 |  | 993 | Missouri River sand + masonry sand | 4.75 | Steel Fiber | 156 | 13 | 0.2 | 1900 | 203 | [6 empty] | 182 | polycarboxylate HRWR | 12.5 | Heat curing | 90 | [5 empty] | 50 X 50 X50 | ASTM C 109 | [5 empty] | 170
FAC40SF5 | 663 | Type III Portland cement |  | 42 | 367 | Class C | 0 | 0 | 0 | 0 | 0 | 0 | 0 |  | 0 | 0 | 0 | 0 | 0 |  | 1011 | Missouri River sand + masonry sand | 4.75 | Steel Fiber | 156 | 13 | 0.2 | 1900 | 203 | [6 empty] | 171 | polycarboxylate HRWR | 12 | Heat curing | 90 | [5 empty] | 50 X 50 X50 | ASTM C 109 | [5 empty] | 168
FAC60 | 486 | Type III Portland cement |  | 0 | 556 | Class C | 0 | 0 | 0 | 0 | 0 | 0 | 0 |  | 0 | 0 | 0 | 0 | 0 |  | 1019 | Missouri River sand + masonry sand | 4.75 | Steel Fiber | 156 | 13 | 0.2 | 1900 | 203 | [6 empty] | 188 | polycarboxylate HRWR | 5.5 | Heat curing | 90 | [5 empty] | 50 X 50 X50 | ASTM C 109 | [5 empty] | 136
VMA-0 | 660 | Type III Portland cement |  | 60 | 480 | Class C | 0 | 0 | 0 | 0 | 0 | 0 | 0 |  | 0 | 0 | 0 | 0 | 0 |  | 1200 | Missouri River sand + masonry sand + LIGHTWEIGHT | 4.75 | Straight Steel Fibers | 156 | 13 | 0.2 | 1900 | 203 | [6 empty] | 276 |  | 5.28 | Standard Curing | 23 |  |  | ASTM C 230/C 230 M |  | 290 | 50 X 50 X50 | ASTM C 109 | [5 empty] | 126 | [11 empty] | 76.2 X 76.2 X 304 | ASTM C1609 |  |  | 20 | [18 empty] | USA | Improving flexural performance of ultra-high-performance concrete by rheology control of suspending mortar https://doi.org/10.1016/j.compositesb.2017.02.019 | 2017 | Ref-126-Research
VMA-0.5 | 660 | Type III Portland cement |  | 60 | 480 | Class C | 0 | 0 | 0 | 0 | 0 | 0 | 0 |  | 0 | 0 | 0 | 0 | 0 |  | 1200 | Missouri River sand + masonry sand + LIGHTWEIGHT | 4.75 | Straight Steel Fibers | 156 | 13 | 0.2 | 1900 | 203 | [6 empty] | 276 | VMA (i.e. RHEOMAC® VMA 362 | 6 | Standard Curing | 23 |  |  | ASTM C 230/C 230 M |  | 285 | 50 X 50 X50 | ASTM C 109 | [5 empty] | 122 | [11 empty] | 76.2 X 76.2 X 304 | ASTM C1609 |  |  | 31
VMA-1.0 | 660 | Type III Portland cement |  | 60 | 480 | Class C | 0 | 0 | 0 | 0 | 0 | 0 | 0 |  | 0 | 0 | 0 | 0 | 0 |  | 1200 | Missouri River sand + masonry sand + LIGHTWEIGHT | 4.75 | Straight Steel Fibers | 156 | 13 | 0.2 | 1900 | 203 | [6 empty] | 276 | VMA (i.e. RHEOMAC® VMA 362 | 12 | Standard Curing | 23 |  |  | ASTM C 230/C 230 M |  | 280 | 50 X 50 X50 | ASTM C 109 | [5 empty] | 120 | [11 empty] | 76.2 X 76.2 X 304 | ASTM C1609 |  |  | 35
VMA-1.5 | 660 | Type III Portland cement |  | 60 | 480 | Class C | 0 | 0 | 0 | 0 | 0 | 0 | 0 |  | 0 | 0 | 0 | 0 | 0 |  | 1200 | Missouri River sand + masonry sand + LIGHTWEIGHT | 4.75 | Straight Steel Fibers | 156 | 13 | 0.2 | 1900 | 203 | [6 empty] | 276 | VMA (i.e. RHEOMAC® VMA 362 | 18 | Standard Curing | 23 |  |  | ASTM C 230/C 230 M |  | 275 | 50 X 50 X50 | ASTM C 109 | [5 empty] | 109 | [11 empty] | 76.2 X 76.2 X 304 | ASTM C1609 |  |  | 32
VMA-2 | 660 | Type III Portland cement |  | 60 | 480 | Class C | 0 | 0 | 0 | 0 | 0 | 0 | 0 |  | 0 | 0 | 0 | 0 | 0 |  | 1200 | Missouri River sand + masonry sand + LIGHTWEIGHT | 4.75 | Straight Steel Fibers | 156 | 13 | 0.2 | 1900 | 203 | [6 empty] | 276 | VMA (i.e. RHEOMAC® VMA 362 | 24 | Standard Curing | 23 |  |  | ASTM C 230/C 230 M |  | 270 | 50 X 50 X50 | ASTM C 109 | [5 empty] | 96 | [11 empty] | 76.2 X 76.2 X 304 | ASTM C1609 |  |  | 26
FT-12 | 540 | Type III Portland cement |  | 60 | 0 |  | 0 | 0 | 0 | 0 | 0 | 600 | 0 |  | 0 | 0 | 0 | 0 | 0 |  | 1200 | Missouri River sand + masonry sand + LIGHTWEIGHT | 4.75 | Straight Steel Fibers | 156 | 13 | 0.2 | 1900 | 203 | [6 empty] | 276 | polycarboxylate-based high-range water reducer | 9.6 | Standard Curing | 23 |  |  | ASTM C 230/C 230 M |  | 290 | [19 empty] | 76.2 X 76.2 X 304 | ASTM C1609 |  |  | 22.5
FT-48 | 540 | Type III Portland cement |  | 60 | 0 |  | 0 | 0 | 0 | 0 | 0 | 600 | 0 |  | 0 | 0 | 0 | 0 | 0 |  | 1200 | Missouri River sand + masonry sand + LIGHTWEIGHT | 4.75 | Straight Steel Fibers | 156 | 13 | 0.2 | 1900 | 203 | [6 empty] | 276 | polycarboxylate-based high-range water reducer | 9.6 | Standard Curing | 23 |  |  | ASTM C 230/C 230 M |  | 280 | [19 empty] | 76.2 X 76.2 X 304 | ASTM C1609 |  |  | 35.5
FT-93 | 540 | Type III Portland cement |  | 60 | 0 |  | 0 | 0 | 0 | 0 | 0 | 600 | 0 |  | 0 | 0 | 0 | 0 | 0 |  | 1200 | Missouri River sand + masonry sand + LIGHTWEIGHT | 4.75 | Straight Steel Fibers | 156 | 13 | 0.2 | 1900 | 203 | [6 empty] | 276 | polycarboxylate-based high-range water reducer | 9.6 | Standard Curing | 23 |  |  | ASTM C 230/C 230 M |  | 270 | [19 empty] | 76.2 X 76.2 X 304 | ASTM C1609 |  |  | 30
S13 | 788.5 | Type 1 Portland cement |  | 197.1 | 0 |  | 0 | 0 | 0 | 0 | 0 | 0 | 0 |  | 0 | 0 | 0 | 0 | 236.6 | Silica Flour | 867.4 | Silica Sand | 0.5 | Straight Steel Fibers | 156 | 13 | 0.2 | 2500 | 200 | [6 empty] | 160.3 | polycarboxylate superplasticizer | 15.7696 | Standard Curing |  |  |  | ASTM C 1437 |  | 230 | Cylinder 100 x 200 | ASTM C 39 | [5 empty] | 201.8 |  |  |  | 50.876 |  |  |  | 11.8 |  |  |  | 100 X 100 X 400 | JCI-S-002-2003 standard |  |  | 26 | [18 empty] | Korea | Predicting the flexural behavior of ultra-high-performance fiber-reinforced concrete https://doi.org/10.1016/j.cemconcomp.2016.09.005 | 2016 | Ref-127-Research
S16.3 | 788.5 | Type 1 Portland cement |  | 197.1 | 0 |  | 0 | 0 | 0 | 0 | 0 | 0 | 0 |  | 0 | 0 | 0 | 0 | 236.6 | Silica Flour | 867.4 | Silica Sand | 0.5 | Straight Steel Fibers | 156 | 16.5 | 0.2 | 2500 | 200 | [6 empty] | 160.3 | polycarboxylate superplasticizer | 15.7696 | Standard Curing |  |  |  | ASTM C 1437 |  | 230 | Cylinder 100 x 200 | ASTM C 39 | [5 empty] | 204.5 |  |  |  | 46.26 |  |  |  | 12.3 |  |  |  | 100 X 100 X 400 | JCI-S-002-2003 standard |  |  | 33
S19.5 | 788.5 | Type 1 Portland cement |  | 197.1 | 0 |  | 0 | 0 | 0 | 0 | 0 | 0 | 0 |  | 0 | 0 | 0 | 0 | 236.6 | Silica Flour | 867.4 | Silica Sand | 0.5 | Straight Steel Fibers | 156 | 19.5 | 0.2 | 2500 | 200 | [6 empty] | 160.3 | polycarboxylate superplasticizer | 15.7696 | Standard Curing |  |  |  | ASTM C 1437 |  | 230 | Cylinder 100 x 200 | ASTM C 39 | [5 empty] | 197.3 |  |  |  | 46.126 |  |  |  | 13.7 |  |  |  | 100 X 100 X 400 | JCI-S-002-2003 standard |  |  | 39
| 788.5 | Type 1 Portland cement |  | 197.125 | 0 |  | 0 | 0 | 0 | 0 | 0 | 0 | 0 |  | 0 | 0 | 0 | 0 | 236.55 | Silica Flour | 867.35 | Silica Sand | 0.5 | Straight Steel Fibers | 156 | 13 | 0.2 | 2500 | 200 | [6 empty] | 197.125 | polycarboxylate superplasticizer | 15.77 | steam curing | 90 |  |  | ASTM C 1437 |  | 240 | Cylinder 100 x 200 | ASTM C 39 | [5 empty] | 202 |  |  |  | 52 | [7 empty] | 100 X 100 X 400 | ASTM C 1609/C 1609M | 19.81 | 28.36 | 29 |  |  | 45.86 | [15 empty] | Korea | Enhancing the flexural performance of ultra-high-performance concrete using long steel fibers https://www.sciencedirect.com/science/article/pii/S0263822316301787 | 2016 | Ref-128-Research
| 788.5 | Type 1 Portland cement |  | 197.125 | 0 |  | 0 | 0 | 0 | 0 | 0 | 0 | 0 |  | 0 | 0 | 0 | 0 | 236.55 | Silica Flour | 867.35 | Silica Sand | 0.5 | Straight Steel Fibers | 156 | 16.5 | 0.2 | 2500 | 200 | [6 empty] | 197.125 | polycarboxylate superplasticizer | 15.77 | steam curing | 90 |  |  | ASTM C 1437 |  | 240 | Cylinder 100 x 200 | ASTM C 39 | [5 empty] | 204.5 |  |  |  | 48 | [7 empty] | 100 X 100 X 400 | ASTM C 1609/C 1609M | 19.37 | 30.64 | 33 |  |  | 75.52
| 788.5 | Type 1 Portland cement |  | 197.125 | 0 |  | 0 | 0 | 0 | 0 | 0 | 0 | 0 |  | 0 | 0 | 0 | 0 | 236.55 | Silica Flour | 867.35 | Silica Sand | 0.5 | Straight Steel Fibers | 156 | 19.5 | 0.2 | 2500 | 200 | [6 empty] | 197.125 | polycarboxylate superplasticizer | 15.77 | steam curing | 90 |  |  | ASTM C 1437 |  | 240 | Cylinder 100 x 200 | ASTM C 39 | [5 empty] | 197.3 |  |  |  | 48 | [7 empty] | 100 X 100 X 400 | ASTM C 1609/C 1609M | 19.55 | 33.8 | 36 |  |  | 103.06
HSM | 700 | Ordinary type I Portland cement (OPC) |  | 100 | 0 |  | 0 | 0 | 0 | 0 | 0 | 200 | 0 |  | 0 | 0 | 0 | 0 | 0 |  | 1000 | Washed sand | [13 empty] | 230 | polycarboxylic acid-based superplasticizer | 25 | Autoclave Curing | 200 |  | 1.2 Mpa for 4 and 5 hrs | ASTM C1437 |  | 229 | 50 X 50 X 50 | ASTM C109 | 32 | 61 | 85 |  |  | 112 | [34 empty] | Korea | Development of 300 MPa ultra-high-strength mortar through a special curing regime https://doi.org/10.1016/j.conbuildmat.2018.03.134 | 2018 | Ref-129-Research
MK0 | 754 | PⅡ 52.5 cement | 52.5 | 90 | 306 | Class F | 0 | 0 | 0 | 0 | 0 | 0 | 0 |  | 0 | 0 | 0 | 0 | 0 |  | 951 | Locally available sand | 1.25 | Straight Steel Fibers | 156 | 13 | 0.2 | 1100 | [7 empty] | 198 | polycarboxylic ether based water-reducing agent | 33 | standard Curing | 20 |  |  | EN-1015-3 (2007) and EN-12350-8 (2010) |  | 330 | 40 x 40 x 160 | EN 196-1 (2005) |  | 92 | 109 |  |  | 151 | [34 empty] | China | Key parameters in optimizing fibres orientation and distribution for Ultra-High Performance Fibre Reinforced Concrete (UHPFRC) https://doi.org/10.1016/j.conbuildmat.2018.08.102 | 2018 | Ref-130-Research
MK20 | 754 | PⅡ 52.5 cement | 52.5 | 72 | 306 | Class F | 0 | 0 | 0 | 0 | 18 | 0 | 0 |  | 0 | 0 | 0 | 0 | 0 |  | 951 | Locally available sand | 1.25 | Straight Steel Fibers | 156 | 13 | 0.2 | 1100 | [7 empty] | 198 | polycarboxylic ether based water-reducing agent | 33 | standard Curing | 20 |  |  | EN-1015-3 (2007) and EN-12350-8 (2010) |  | 320 | 40 x 40 x 160 | EN 196-1 (2005) |  | 88 | 112 |  |  | 154
MK40 | 754 | PⅡ 52.5 cement | 52.5 | 54 | 306 | Class F | 0 | 0 | 0 | 0 | 36 | 0 | 0 |  | 0 | 0 | 0 | 0 | 0 |  | 951 | Locally available sand | 1.25 | Straight Steel Fibers | 156 | 13 | 0.2 | 1100 | [7 empty] | 198 | polycarboxylic ether based water-reducing agent | 33 | standard Curing | 20 |  |  | EN-1015-3 (2007) and EN-12350-8 (2010) |  | 310 | 40 x 40 x 160 | EN 196-1 (2005) |  | 94 | 117 |  |  | 160
MK60 | 754 | PⅡ 52.5 cement | 52.5 | 36 | 306 | Class F | 0 | 0 | 0 | 0 | 54 | 0 | 0 |  | 0 | 0 | 0 | 0 | 0 |  | 951 | Locally available sand | 1.25 | Straight Steel Fibers | 156 | 13 | 0.2 | 1100 | [7 empty] | 198 | polycarboxylic ether based water-reducing agent | 33 | standard Curing | 20 |  |  | EN-1015-3 (2007) and EN-12350-8 (2010) |  | 305 | 40 x 40 x 160 | EN 196-1 (2005) |  | 92 | 116 |  |  | 157
MK80 | 754 | PⅡ 52.5 cement | 52.5 | 18 | 306 | Class F | 0 | 0 | 0 | 0 | 72 | 0 | 0 |  | 0 | 0 | 0 | 0 | 0 |  | 951 | Locally available sand | 1.25 | Straight Steel Fibers | 156 | 13 | 0.2 | 1100 | [7 empty] | 198 | polycarboxylic ether based water-reducing agent | 33 | standard Curing | 20 |  |  | EN-1015-3 (2007) and EN-12350-8 (2010) |  | 300 | 40 x 40 x 160 | EN 196-1 (2005) |  | 87 | 110 |  |  | 155
MK100 | 754 | PⅡ 52.5 cement | 52.5 | 0 | 306 | Class F | 0 | 0 | 0 | 0 | 90 | 0 | 0 |  | 0 | 0 | 0 | 0 | 0 |  | 951 | Locally available sand | 1.25 | Straight Steel Fibers | 156 | 13 | 0.2 | 1100 | [7 empty] | 198 | polycarboxylic ether based water-reducing agent | 33 | standard Curing | 20 |  |  | EN-1015-3 (2007) and EN-12350-8 (2010) |  | 290 | 40 x 40 x 160 | EN 196-1 (2005) |  | 87 | 113 |  |  | 155
LS10SS00 | 905.6604 |  |  | 226.4151 | 0 |  | 0 | 0 | 271.6981 | 0 | 0 | 0 | 0 |  | 0 | 0 | 0 | 0 | 0 |  | 996.2264 | Silica sand | 0.5 | [12 empty] | 181.1321 | polycaboxylate superplasticizer | 60.67925 | Hot water curing | 90 | [19 empty] | 10.09 | 8.838 | 0.088 | [25 empty] | Korea | Tensile behavior of Ultra High Performance Hybrid Fiber Reinforced Concrete https://doi.org/10.1016/j.cemconcomp.2011.09.009 | 2011 | Ref-131-Research
LS10SS05 | 905.6604 |  |  | 226.4151 | 0 |  | 0 | 0 | 271.6981 | 0 | 0 | 0 | 0 |  | 0 | 0 | 0 | 0 | 0 |  | 996.2264 | Silica sand | 0.5 | Straight Steel Fibers | 39 | 30 | 0.3 | 2580 | 200 | [6 empty] | 181.1321 | polycaboxylate superplasticizer | 60.67925 | Hot water curing | 90 | [19 empty] | 9.137 | 11.419 | 0.322
LS10SS10 | 905.6604 |  |  | 226.4151 | 0 |  | 0 | 0 | 271.6981 | 0 | 0 | 0 | 0 |  | 0 | 0 | 0 | 0 | 0 |  | 996.2264 | Silica sand | 0.5 | Straight Steel Fibers | 78 | 30 | 0.3 | 2580 | 200 | [6 empty] | 181.1321 | polycaboxylate superplasticizer | 60.67925 | Hot water curing | 90 | [19 empty] | 9.616 | 13.305 | 0.468
LS10SS15 | 905.6604 |  |  | 226.4151 | 0 |  | 0 | 0 | 271.6981 | 0 | 0 | 0 | 0 |  | 0 | 0 | 0 | 0 | 0 |  | 996.2264 | Silica sand | 0.5 | Straight Steel Fibers | 117 | 30 | 0.3 | 2580 | 200 | [6 empty] | 181.1321 | polycaboxylate superplasticizer | 60.67925 | Hot water curing | 90 | [19 empty] | 9.88 | 13.217 | 0.365
HA10SS00 | 905.6604 |  |  | 226.4151 | 0 |  | 0 | 0 | 271.6981 | 0 | 0 | 0 | 0 |  | 0 | 0 | 0 | 0 | 0 |  | 996.2264 | Silica sand | 0.5 | [12 empty] | 181.1321 | polycaboxylate superplasticizer | 60.67925 | Hot water curing | 90 | [19 empty] | 7.633 | 9.112 | 0.182
HA10SS05 | 905.6604 |  |  | 226.4151 | 0 |  | 0 | 0 | 271.6981 | 0 | 0 | 0 | 0 |  | 0 | 0 | 0 | 0 | 0 |  | 996.2264 | Silica sand | 0.5 | Hooked End Steel Fiber | 39 | 30 | 0.375 | 2311 | 200 | [6 empty] | 181.1321 | polycaboxylate superplasticizer | 60.67925 | Hot water curing | 90 | [19 empty] | 10.752 | 10.895 | 0.144
HA10SS10 | 905.6604 |  |  | 226.4151 | 0 |  | 0 | 0 | 271.6981 | 0 | 0 | 0 | 0 |  | 0 | 0 | 0 | 0 | 0 |  | 996.2264 | Silica sand | 0.5 | Hooked End Steel Fiber | 78 | 30 | 0.375 | 2311 | 200 | [6 empty] | 181.1321 | polycaboxylate superplasticizer | 60.67925 | Hot water curing | 90 | [19 empty] | 10.056 | 12.249 | 0.59
HA10SS15 | 905.6604 |  |  | 226.4151 | 0 |  | 0 | 0 | 271.6981 | 0 | 0 | 0 | 0 |  | 0 | 0 | 0 | 0 | 0 |  | 996.2264 | Silica sand | 0.5 | Hooked End Steel Fiber | 117 | 30 | 0.375 | 2311 | 200 | [6 empty] | 181.1321 | polycaboxylate superplasticizer | 60.67925 | Hot water curing | 90 | [19 empty] | 10.516 | 13.842 | 0.562
HB10SS00 | 905.6604 |  |  | 226.4151 | 0 |  | 0 | 0 | 271.6981 | 0 | 0 | 0 | 0 |  | 0 | 0 | 0 | 0 | 0 |  | 996.2264 | Silica sand | 0.5 | [12 empty] | 181.1321 | polycaboxylate superplasticizer | 60.67925 | Hot water curing | 90 | [19 empty] | 7.094 | 8.054 | 0.272
HB10SS05 | 905.6604 |  |  | 226.4151 | 0 |  | 0 | 0 | 271.6981 | 0 | 0 | 0 | 0 |  | 0 | 0 | 0 | 0 | 0 |  | 996.2264 | Silica sand | 0.5 | Hooked End Steel Fiber | 39 | 62 | 0.775 | 1891 | 200 | [6 empty] | 181.1321 | polycaboxylate superplasticizer | 60.67925 | Hot water curing | 90 | [19 empty] | 11.35 | 10.31 | 0.445
HB10SS10 | 905.6604 |  |  | 226.4151 | 0 |  | 0 | 0 | 271.6981 | 0 | 0 | 0 | 0 |  | 0 | 0 | 0 | 0 | 0 |  | 996.2264 | Silica sand | 0.5 | Hooked End Steel Fiber | 78 | 62 | 0.775 | 1891 | 200 | [6 empty] | 181.1321 | polycaboxylate superplasticizer | 60.67925 | Hot water curing | 90 | [19 empty] | 9.139 | 11.331 | 0.594
HB10SS15 | 905.6604 |  |  | 226.4151 | 0 |  | 0 | 0 | 271.6981 | 0 | 0 | 0 | 0 |  | 0 | 0 | 0 | 0 | 0 |  | 996.2264 | Silica sand | 0.5 | Hooked End Steel Fiber | 117 | 62 | 0.775 | 1891 | 200 | [6 empty] | 181.1321 | polycaboxylate superplasticizer | 60.67925 | Hot water curing | 90 | [19 empty] | 10.646 | 12.014 | 0.611
T10SS00 | 905.6604 |  |  | 226.4151 | 0 |  | 0 | 0 | 271.6981 | 0 | 0 | 0 | 0 |  | 0 | 0 | 0 | 0 | 0 |  | 996.2264 | Silica sand | 0.5 | [12 empty] | 181.1321 | polycaboxylate superplasticizer | 60.67925 | Hot water curing | 90 | [19 empty] | 7.98 | 12.262 | 0.303
T10SS05 | 905.6604 |  |  | 226.4151 | 0 |  | 0 | 0 | 271.6981 | 0 | 0 | 0 | 0 |  | 0 | 0 | 0 | 0 | 0 |  | 996.2264 | Silica sand | 0.5 | Twisted Steel Fiber | 39 | 30 | 0.3 | 2428 | 200 | [6 empty] | 181.1321 | polycaboxylate superplasticizer | 60.67925 | Hot water curing | 90 | [19 empty] | 9.707 | 13.498 | 0.362
T10SS10 | 905.6604 |  |  | 226.4151 | 0 |  | 0 | 0 | 271.6981 | 0 | 0 | 0 | 0 |  | 0 | 0 | 0 | 0 | 0 |  | 996.2264 | Silica sand | 0.5 | Twisted Steel Fiber | 78 | 30 | 0.3 | 2428 | 200 | [6 empty] | 181.1321 | polycaboxylate superplasticizer | 60.67925 | Hot water curing | 90 | [19 empty] | 10.592 | 14.772 | 0.512
T10SS15 | 905.6604 |  |  | 226.4151 | 0 |  | 0 | 0 | 271.6981 | 0 | 0 | 0 | 0 |  | 0 | 0 | 0 | 0 | 0 |  | 996.2264 | Silica sand | 0.5 | Twisted Steel Fiber | 117 | 30 | 0.3 | 2428 | 200 | [6 empty] | 181.1321 | polycaboxylate superplasticizer | 60.67925 | Hot water curing | 90 | [19 empty] | 10.698 | 18.56 | 0.636
M0 | 1150 | ordinary Portland cement (P.O 52.5) | 52.5 | 0 | 0 |  | 0 | 0 | 0 | 0 | 0 | 0 | 0 |  | 0 | 0 | 0 | 0 | 0 |  | 1150 | Quartz sand | 2.36 | [12 empty] | 207 | polycarboxylate-based high range water-reducing agent (HRWR) | 17.25 | Standard Water Curing | 25 | 60 |  | Chinese standard GB2419-2005 |  | 210 | 40 x 40 x 160 | Chinese standard GB/T 17671-1999 | 50 | 62 | 77 |  |  | 90 | [11 empty] | 40 x 40 x 160 | Chinese standard GB/T 17671-1999 |  |  | 13.8 | [18 empty] | China | Changes in fractal dimension and durability of ultra‑high performance concrete (UHPC) with silica fume content https://link.springer.com/article/10.1007/s43452-022-00443-3 | 2022 | Ref-132-Research
M5 | 1092.5 | ordinary Portland cement (P.O 52.5) | 52.5 | 57.5 | 0 |  | 0 | 0 | 0 | 0 | 0 | 0 | 0 |  | 0 | 0 | 0 | 0 | 0 |  | 1150 | Quartz sand | 2.36 | [12 empty] | 207 | polycarboxylate-based high range water-reducing agent (HRWR) | 17.25 | Standard Water Curing | 25 | 60 |  | Chinese standard GB2419-2005 |  | 258 | 40 x 40 x 160 | Chinese standard GB/T 17671-1999 | 52 | 65 | 80 |  |  | 95 | [11 empty] | 40 x 40 x 160 | Chinese standard GB/T 17671-1999 |  |  | 15.5
M10 | 1035 | ordinary Portland cement (P.O 52.5) | 52.5 | 115 | 0 |  | 0 | 0 | 0 | 0 | 0 | 0 | 0 |  | 0 | 0 | 0 | 0 | 0 |  | 1150 | Quartz sand | 2.36 | [12 empty] | 207 | polycarboxylate-based high range water-reducing agent (HRWR) | 17.25 | Standard Water Curing | 25 | 60 |  | Chinese standard GB2419-2005 |  | 280 | 40 x 40 x 160 | Chinese standard GB/T 17671-1999 | 49 | 66 | 78 |  |  | 97 | [11 empty] | 40 x 40 x 160 | Chinese standard GB/T 17671-1999 |  |  | 16
M15 | 977.5 | ordinary Portland cement (P.O 52.5) | 52.5 | 172.5 | 0 |  | 0 | 0 | 0 | 0 | 0 | 0 | 0 |  | 0 | 0 | 0 | 0 | 0 |  | 1150 | Quartz sand | 2.36 | [12 empty] | 207 | polycarboxylate-based high range water-reducing agent (HRWR) | 17.25 | Standard Water Curing | 25 | 60 |  | Chinese standard GB2419-2005 |  | 290 | 40 x 40 x 160 | Chinese standard GB/T 17671-1999 | 47 | 64 | 79 |  |  | 98 | [11 empty] | 40 x 40 x 160 | Chinese standard GB/T 17671-1999 |  |  | 16.5
M20 | 920 | ordinary Portland cement (P.O 52.5) | 52.5 | 230 | 0 |  | 0 | 0 | 0 | 0 | 0 | 0 | 0 |  | 0 | 0 | 0 | 0 | 0 |  | 1150 | Quartz sand | 2.36 | [12 empty] | 207 | polycarboxylate-based high range water-reducing agent (HRWR) | 17.25 | Standard Water Curing | 25 | 60 |  | Chinese standard GB2419-2005 |  | 295 | 40 x 40 x 160 | Chinese standard GB/T 17671-1999 | 46 | 59 | 81 |  |  | 99.5 | [11 empty] | 40 x 40 x 160 | Chinese standard GB/T 17671-1999 |  |  | 15.5
M25 | 862.5 | ordinary Portland cement (P.O 52.5) | 52.5 | 287.5 | 0 |  | 0 | 0 | 0 | 0 | 0 | 0 | 0 |  | 0 | 0 | 0 | 0 | 0 |  | 1150 | Quartz sand | 2.36 | [12 empty] | 207 | polycarboxylate-based high range water-reducing agent (HRWR) | 17.25 | Standard Water Curing | 25 | 60 |  | Chinese standard GB2419-2005 |  | 270 | 40 x 40 x 160 | Chinese standard GB/T 17671-1999 | 44 | 55 | 78 |  |  | 95 | [11 empty] | 40 x 40 x 160 | Chinese standard GB/T 17671-1999 |  |  | 13.5
U0 | 1150 | ordinary Portland cement (P.O 52.5) | 52.5 | 0 | 0 |  | 0 | 0 | 0 | 0 | 0 | 0 | 0 |  | 0 | 0 | 0 | 0 | 0 |  | 1150 | Quartz sand | 2.36 | Straight Steel Fibers | 156 | 13 | 0.2 | 2000 | [7 empty] | 207 | polycarboxylate-based high range water-reducing agent (HRWR) | 17.25 | Standard Water Curing | 25 | 60 |  | Chinese standard GB2419-2005 |  | 160 | 40 x 40 x 160 | Chinese standard GB/T 17671-1999 | 63 | 72 | 94 |  |  | 122 | [11 empty] | 40 x 40 x 160 | Chinese standard GB/T 17671-1999 |  |  | 27 | [6 empty] | 16.5
U5 | 1092.5 | ordinary Portland cement (P.O 52.5) | 52.5 | 57.5 | 0 |  | 0 | 0 | 0 | 0 | 0 | 0 | 0 |  | 0 | 0 | 0 | 0 | 0 |  | 1150 | Quartz sand | 2.36 | Straight Steel Fibers | 156 | 13 | 0.2 | 2000 | [7 empty] | 207 | polycarboxylate-based high range water-reducing agent (HRWR) | 17.25 | Standard Water Curing | 25 | 60 |  | Chinese standard GB2419-2005 |  | 205 | 40 x 40 x 160 | Chinese standard GB/T 17671-1999 | 64 | 74 | 98 |  |  | 131 | [11 empty] | 40 x 40 x 160 | Chinese standard GB/T 17671-1999 |  |  | 28
U10 | 1035 | ordinary Portland cement (P.O 52.5) | 52.5 | 115 | 0 |  | 0 | 0 | 0 | 0 | 0 | 0 | 0 |  | 0 | 0 | 0 | 0 | 0 |  | 1150 | Quartz sand | 2.36 | Straight Steel Fibers | 156 | 13 | 0.2 | 2000 | [7 empty] | 207 | polycarboxylate-based high range water-reducing agent (HRWR) | 17.25 | Standard Water Curing | 25 | 60 |  | Chinese standard GB2419-2005 |  | 252 | 40 x 40 x 160 | Chinese standard GB/T 17671-1999 | 65 | 75 | 100 |  |  | 128 | [11 empty] | 40 x 40 x 160 | Chinese standard GB/T 17671-1999 |  |  | 31 | [6 empty] | 14.9
U15 | 977.5 | ordinary Portland cement (P.O 52.5) | 52.5 | 172.5 | 0 |  | 0 | 0 | 0 | 0 | 0 | 0 | 0 |  | 0 | 0 | 0 | 0 | 0 |  | 1150 | Quartz sand | 2.36 | Straight Steel Fibers | 156 | 13 | 0.2 | 2000 | [7 empty] | 207 | polycarboxylate-based high range water-reducing agent (HRWR) | 17.25 | Standard Water Curing | 25 | 60 |  | Chinese standard GB2419-2005 |  | 265 | 40 x 40 x 160 | Chinese standard GB/T 17671-1999 | 65 | 76 | 105 |  |  | 136 | [11 empty] | 40 x 40 x 160 | Chinese standard GB/T 17671-1999 |  |  | 32 | [6 empty] | 13.8
U20 | 920 | ordinary Portland cement (P.O 52.5) | 52.5 | 230 | 0 |  | 0 | 0 | 0 | 0 | 0 | 0 | 0 |  | 0 | 0 | 0 | 0 | 0 |  | 1150 | Quartz sand | 2.36 | Straight Steel Fibers | 156 | 13 | 0.2 | 2000 | [7 empty] | 207 | polycarboxylate-based high range water-reducing agent (HRWR) | 17.25 | Standard Water Curing | 25 | 60 |  | Chinese standard GB2419-2005 |  | 260 | 40 x 40 x 160 | Chinese standard GB/T 17671-1999 | 65 | 76 | 107 |  |  | 138 | [11 empty] | 40 x 40 x 160 | Chinese standard GB/T 17671-1999 |  |  | 33.3 | [6 empty] | 9.5
U25 | 862.5 | ordinary Portland cement (P.O 52.5) | 52.5 | 287.5 | 0 |  | 0 | 0 | 0 | 0 | 0 | 0 | 0 |  | 0 | 0 | 0 | 0 | 0 |  | 1150 | Quartz sand | 2.36 | Straight Steel Fibers | 156 | 13 | 0.2 | 2000 | [7 empty] | 207 | polycarboxylate-based high range water-reducing agent (HRWR) | 17.25 | Standard Water Curing | 25 | 60 |  | Chinese standard GB2419-2005 |  | 245 | 40 x 40 x 160 | Chinese standard GB/T 17671-1999 | 64 | 74 | 100 |  |  | 131 | [11 empty] | 40 x 40 x 160 | Chinese standard GB/T 17671-1999 |  |  | 32.5 | [6 empty] | 13.6
UHP-ECC | 800 | CEM I ordinary Portland cement of strength class 52.5 N | 52.5 | 150 | 0 |  | 0 | 0 | 0 | 0 | 0 | 750 | 0 |  | 0 | 0 | 0 | 0 | 0 |  | 500 | Silica Sand | 0.18 | PE | 20 | 18 | 0.02 | 3000 | 100 | [6 empty] | 230 | HRWRA | 25 | Standard Curing |  |  |  | CECS (2009) |  | 220 | 70.7 x 70.7 x 70.7 | Chinese standard test specification (CECS 2009) | [5 empty] | 121.5 |  |  |  | 44.26 | JSCE 2008 |  |  | 17.42 |  |  |  | 100 x 100 x 500 | Chinese standard test specification (CECS 2009) |  | 20.4 | 27.68 | [18 empty] | China | Development of ultra-high performance engineered cementitious composites using polyethylene (PE) fibers https://doi.org/10.1016/j.conbuildmat.2017.10.040 | 2017 | Ref-133-Research
UHP-ECC | 800 | CEM I ordinary Portland cement of strength class 52.5 N | 52.5 | 150 | 0 |  | 0 | 0 | 0 | 0 | 0 | 750 | 0 |  | 0 | 0 | 0 | 0 | 0 |  | 500 | Silica Sand | 0.18 | PE | 20 | 18 | 0.02 | 3000 | 100 | [6 empty] | 230 | HRWRA | 25 | Standard Curing |  |  |  | CECS (2009) |  | 220 | 100 x 100 x 100 | Chinese standard test specification (CECS 2009) | [5 empty] | 112.69 |  |  |  | 44.26 | JSCE 2008 |  |  | 17.42 |  |  |  | 100 x 100 x 500 | Chinese standard test specification (CECS 2009) |  | 20.4 | 27.68
T-0-5 | 1856.7 | 42.5 N ordinary Portland cement | 42.5 | 69.1 | 0 |  | 0 | 0 | 0 | 0 | 0 | 0 | 0 |  | 0 | 0 | 0 | 0 | 0 |  | 0 | [14 empty] | 318.9 | superplasticizer | 57.8 | Standard Curing | 20 | 95 |  | BS EN 445: 2007 |  | 95.3 | 70.7 x 70.7 x 70.7 | ASTM C39/C39M-18 | [5 empty] | 92.3 | [19 empty] | ASTM C642-13 |  |  | 2.99 | [11 empty] | China | Ternary blending with metakaolin and silica fume to improve packing density and performance of binder paste https://doi.org/10.1016/j.conbuildmat.2020.119031 | 2020 | Ref-134-Research
T-0-10 | 1758.9 | 42.5 N ordinary Portland cement | 42.5 | 138.3 | 0 |  | 0 | 0 | 0 | 0 | 0 | 0 | 0 |  | 0 | 0 | 0 | 0 | 0 |  | 0 | [14 empty] | 319.7 | superplasticizer | 56.9 | Standard Curing | 20 | 95 |  | BS EN 445: 2007 |  | 87.3 | 70.7 x 70.7 x 70.7 | ASTM C39/C39M-18 | [5 empty] | 108.7 | [19 empty] | ASTM C642-13 |  |  | 2.34
T-0-15 | 1661.2 | 42.5 N ordinary Portland cement | 42.5 | 207.4 | 0 |  | 0 | 0 | 0 | 0 | 0 | 0 | 0 |  | 0 | 0 | 0 | 0 | 0 |  | 0 | [14 empty] | 320.6 | superplasticizer | 56.1 | Standard Curing | 20 | 95 |  | BS EN 445: 2007 |  | 77.5 | 70.7 x 70.7 x 70.7 | ASTM C39/C39M-18 | [5 empty] | 122.6 | [19 empty] | ASTM C642-13 |  |  | 1.95
T-0-20 | 1563.5 | 42.5 N ordinary Portland cement | 42.5 | 276.5 | 0 |  | 0 | 0 | 0 | 0 | 0 | 0 | 0 |  | 0 | 0 | 0 | 0 | 0 |  | 0 | [14 empty] | 321.4 | superplasticizer | 55.2 | Standard Curing | 20 | 95 |  | BS EN 445: 2007 |  | 64.7 | 70.7 x 70.7 x 70.7 | ASTM C39/C39M-18 | [5 empty] | 130.7 | [19 empty] | ASTM C642-13 |  |  | 1.07
T-0-25 | 1465.8 | 42.5 N ordinary Portland cement | 42.5 | 345.6 | 0 |  | 0 | 0 | 0 | 0 | 0 | 0 | 0 |  | 0 | 0 | 0 | 0 | 0 |  | 0 | [14 empty] | 322.2 | superplasticizer | 54.3 | Standard Curing | 20 | 95 |  | BS EN 445: 2007 |  | 52.6 | 70.7 x 70.7 x 70.7 | ASTM C39/C39M-18 | [5 empty] | 129.7 | [19 empty] | ASTM C642-13 |  |  | 0.69
T-5-0 | 1856.7 | 42.5 N ordinary Portland cement | 42.5 | 0 | 0 |  | 0 | 0 | 0 | 0 | 80.9 | 0 | 0 |  | 0 | 0 | 0 | 0 | 0 |  | 0 | [14 empty] | 318.6 | superplasticizer | 58.1 | Standard Curing | 20 | 95 |  | BS EN 445: 2007 |  | 107.6 | 70.7 x 70.7 x 70.7 | ASTM C39/C39M-18 | [5 empty] | 82.6 | [19 empty] | ASTM C642-13 |  |  | 4.81
T-5-5 | 1758.9 | 42.5 N ordinary Portland cement | 42.5 | 69.1 | 0 |  | 0 | 0 | 0 | 0 | 80.9 | 0 | 0 |  | 0 | 0 | 0 | 0 | 0 |  | 0 | [14 empty] | 319.4 | superplasticizer | 57.3 | Standard Curing | 20 | 95 |  | BS EN 445: 2007 |  | 115.9 | 70.7 x 70.7 x 70.7 | ASTM C39/C39M-18 | [5 empty] | 101.2 | [19 empty] | ASTM C642-13 |  |  | 2.73
T-5-10 | 1661.2 | 42.5 N ordinary Portland cement | 42.5 | 138.3 | 0 |  | 0 | 0 | 0 | 0 | 80.9 | 0 | 0 |  | 0 | 0 | 0 | 0 | 0 |  | 0 | [14 empty] | 320.2 | superplasticizer | 56.4 | Standard Curing | 20 | 95 |  | BS EN 445: 2007 |  | 114.1 | 70.7 x 70.7 x 70.7 | ASTM C39/C39M-18 | [5 empty] | 116.8 | [19 empty] | ASTM C642-13 |  |  | 2.08
T-5-15 | 1563.5 | 42.5 N ordinary Portland cement | 42.5 | 207.4 | 0 |  | 0 | 0 | 0 | 0 | 80.9 | 0 | 0 |  | 0 | 0 | 0 | 0 | 0 |  | 0 | [14 empty] | 321.1 | superplasticizer | 55.6 | Standard Curing | 20 | 95 |  | BS EN 445: 2007 |  | 96.7 | 70.7 x 70.7 x 70.7 | ASTM C39/C39M-18 | [5 empty] | 125.4 | [19 empty] | ASTM C642-13 |  |  | 1.25
T-5-20 | 1465.8 | 42.5 N ordinary Portland cement | 42.5 | 276.5 | 0 |  | 0 | 0 | 0 | 0 | 80.9 | 0 | 0 |  | 0 | 0 | 0 | 0 | 0 |  | 0 | [14 empty] | 321.9 | superplasticizer | 54.7 | Standard Curing | 20 | 95 |  | BS EN 445: 2007 |  | 72.3 | 70.7 x 70.7 x 70.7 | ASTM C39/C39M-18 | [5 empty] | 126.7 | [19 empty] | ASTM C642-13 |  |  | 0.73
T-10-0 | 1758.9 | 42.5 N ordinary Portland cement | 42.5 | 0 | 0 |  | 0 | 0 | 0 | 0 | 161.9 | 0 | 0 |  | 0 | 0 | 0 | 0 | 0 |  | 0 | [14 empty] | 319.1 | superplasticizer | 57.6 | Standard Curing | 20 | 95 |  | BS EN 445: 2007 |  | 147.3 | 70.7 x 70.7 x 70.7 | ASTM C39/C39M-18 | [5 empty] | 93.5 | [19 empty] | ASTM C642-13 |  |  | 3.38
T-10-5 | 1661.2 | 42.5 N ordinary Portland cement | 42.5 | 69.1 | 0 |  | 0 | 0 | 0 | 0 | 161.9 | 0 | 0 |  | 0 | 0 | 0 | 0 | 0 |  | 0 | [14 empty] | 319.9 | superplasticizer | 56.8 | Standard Curing | 20 | 95 |  | BS EN 445: 2007 |  | 110.2 | 70.7 x 70.7 x 70.7 | ASTM C39/C39M-18 | [5 empty] | 106.4 | [19 empty] | ASTM C642-13 |  |  | 2.21
T-10-10 | 1563.5 | 42.5 N ordinary Portland cement | 42.5 | 138.3 | 0 |  | 0 | 0 | 0 | 0 | 161.9 | 0 | 0 |  | 0 | 0 | 0 | 0 | 0 |  | 0 | [14 empty] | 320.7 | superplasticizer | 55.9 | Standard Curing | 20 | 95 |  | BS EN 445: 2007 |  | 107.2 | 70.7 x 70.7 x 70.7 | ASTM C39/C39M-18 | [5 empty] | 123.8 | [19 empty] | ASTM C642-13 |  |  | 1.69
T-10-15 | 1465.8 | 42.5 N ordinary Portland cement | 42.5 | 207.4 | 0 |  | 0 | 0 | 0 | 0 | 161.9 | 0 | 0 |  | 0 | 0 | 0 | 0 | 0 |  | 0 | [14 empty] | 321.6 | superplasticizer | 55.1 | Standard Curing | 20 | 95 |  | BS EN 445: 2007 |  | 104.4 | 70.7 x 70.7 x 70.7 | ASTM C39/C39M-18 | [5 empty] | 127.9 | [19 empty] | ASTM C642-13 |  |  | 0.87
T-15-0 | 1661.2 | 42.5 N ordinary Portland cement | 42.5 | 0 | 0 |  | 0 | 0 | 0 | 0 | 242.8 | 0 | 0 |  | 0 | 0 | 0 | 0 | 0 |  | 0 | [14 empty] | 319.5 | superplasticizer | 57.1 | Standard Curing | 20 | 95 |  | BS EN 445: 2007 |  | 142.6 | 70.7 x 70.7 x 70.7 | ASTM C39/C39M-18 | [5 empty] | 101.2 | [19 empty] | ASTM C642-13 |  |  | 2.6
T-15-5 | 1563.5 | 42.5 N ordinary Portland cement | 42.5 | 69.1 | 0 |  | 0 | 0 | 0 | 0 | 242.8 | 0 | 0 |  | 0 | 0 | 0 | 0 | 0 |  | 0 | [14 empty] | 320.4 | superplasticizer | 56.3 | Standard Curing | 20 | 95 |  | BS EN 445: 2007 |  | 106.7 | 70.7 x 70.7 x 70.7 | ASTM C39/C39M-18 | [5 empty] | 109.2 | [19 empty] | ASTM C642-13 |  |  | 1.82
T-15-10 | 1465.8 | 42.5 N ordinary Portland cement | 42.5 | 138.3 | 0 |  | 0 | 0 | 0 | 0 | 242.8 | 0 | 0 |  | 0 | 0 | 0 | 0 | 0 |  | 0 | [14 empty] | 321.2 | superplasticizer | 55.4 | Standard Curing | 20 | 95 |  | BS EN 445: 2007 |  | 102.8 | 70.7 x 70.7 x 70.7 | ASTM C39/C39M-18 | [5 empty] | 126.3 | [19 empty] | ASTM C642-13 |  |  | 1.25
T-20-0 | 1563.5 | 42.5 N ordinary Portland cement | 42.5 | 0 | 0 |  | 0 | 0 | 0 | 0 | 323.8 | 0 | 0 |  | 0 | 0 | 0 | 0 | 0 |  | 0 | [14 empty] | 320 | superplasticizer | 56.6 | Standard Curing | 20 | 95 |  | BS EN 445: 2007 |  | 141.6 | 70.7 x 70.7 x 70.7 | ASTM C39/C39M-18 | [5 empty] | 104.7 | [19 empty] | ASTM C642-13 |  |  | 2.08
T-20-5 | 1465.8 | 42.5 N ordinary Portland cement | 42.5 | 69.1 | 0 |  | 0 | 0 | 0 | 0 | 323.8 | 0 | 0 |  | 0 | 0 | 0 | 0 | 0 |  | 0 | [14 empty] | 320.9 | superplasticizer | 55.8 | Standard Curing | 20 | 95 |  | BS EN 445: 2007 |  | 97.8 | 70.7 x 70.7 x 70.7 | ASTM C39/C39M-18 | [5 empty] | 111.2 | [19 empty] | ASTM C642-13 |  |  | 1.3
T-25-0 | 1465.8 | 42.5 N ordinary Portland cement | 42.5 | 0 | 0 |  | 0 | 0 | 0 | 0 | 404.7 | 0 | 0 |  | 0 | 0 | 0 | 0 | 0 |  | 0 | [14 empty] | 320.5 | superplasticizer | 56.1 | Standard Curing | 20 | 95 |  | BS EN 445: 2007 |  | 119.6 | 70.7 x 70.7 x 70.7 | ASTM C39/C39M-18 | [5 empty] | 105.8 | [19 empty] | ASTM C642-13 |  |  | 1.56
AP (Plain) | 890 | Type I/II ordinary portland cement |  | 223 | 0 |  | 0 | 0 | 0 | 0 | 0 | 0 | 0 |  | 0 | 0 | 0 | 0 | 0 |  | 592 | Locally available sand | 0.6 | [12 empty] | 334 | polycarboxylate based HRWRA | 50 | Standard Curing |  |  |  | ASTM C1856 |  | 250 | 50 x 50 x 50 | ASTM C109 |  |  | 79.7 |  |  | 88.3 |  |  |  |  | ASTM C496 | 7.6 | [16 empty] | 9.9 | [11 empty] | USA | Development of Non-Proprietary Ultra-High Performance Concrete Mixtures https://doi.org/10.3390/buildings12111865 | 2022 | Ref-135-Research
AP (Plain) | 890 | Type I/II ordinary portland cement |  | 223 | 0 |  | 0 | 0 | 0 | 0 | 0 | 0 | 0 |  | 0 | 0 | 0 | 0 | 0 |  | 592 | Locally available sand | 0.6 | [12 empty] | 334 | polycarboxylate based HRWRA | 50 | Moist Curing |  | 100 |  | ASTM C1856 |  | 250 | 50 x 50 x 50 | ASTM C109 |  |  | 91.9 |  |  | 99.3 |  |  |  |  | ASTM C496 | 6.95 | [16 empty] | 9.4
AP (Plain) | 890 | Type I/II ordinary portland cement |  | 223 | 0 |  | 0 | 0 | 0 | 0 | 0 | 0 | 0 |  | 0 | 0 | 0 | 0 | 0 |  | 592 | Locally available sand | 0.6 | [12 empty] | 334 | polycarboxylate based HRWRA | 50 | Warm bath curing | 90 |  |  | ASTM C1856 |  | 250 | 50 x 50 x 50 | ASTM C109 |  |  | 108.3 |  |  | 113 |  |  |  |  | ASTM C496 | 5.1 | [16 empty] | 7.4
AP (Plain) | 890 | Type I/II ordinary portland cement |  | 223 | 0 |  | 0 | 0 | 0 | 0 | 0 | 0 | 0 |  | 0 | 0 | 0 | 0 | 0 |  | 592 | Locally available sand | 0.6 | [12 empty] | 334 | polycarboxylate based HRWRA | 50 | Heat curing | 90 |  |  | ASTM C1856 |  | 250 | 50 x 50 x 50 | ASTM C109 |  |  | 98 |  |  | 127 |  |  |  |  | ASTM C496 | 3.8 | [16 empty] | 10.5
AF (Fiber Reinforced) | 890 | Type I/II ordinary portland cement |  | 223 | 0 |  | 0 | 0 | 0 | 0 | 0 | 0 | 0 |  | 0 | 0 | 0 | 0 | 0 |  | 549 | Locally available sand | 0.6 | Straight Steel Fibers | 119 | 13 | 0.2 | [8 empty] | 334 | polycarboxylate based HRWRA | 50 | Standard Curing |  |  |  | ASTM C1856 |  | 250 | 50 x 50 x 50 | ASTM C109 |  |  | 100.5 |  |  | 113.9 |  |  |  |  | ASTM C496 | 8.85 | [16 empty] | 16.7
AF (Fiber Reinforced) | 890 | Type I/II ordinary portland cement |  | 223 | 0 |  | 0 | 0 | 0 | 0 | 0 | 0 | 0 |  | 0 | 0 | 0 | 0 | 0 |  | 549 | Locally available sand | 0.6 | Straight Steel Fibers | 119 | 13 | 0.2 | [8 empty] | 334 | polycarboxylate based HRWRA | 50 | Moist Curing |  | 100 |  | ASTM C1856 |  | 250 | 50 x 50 x 50 | ASTM C109 |  |  | 63.7 |  |  | 94.3 |  |  |  |  | ASTM C496 | 8.6 | [16 empty] | 15.6
AF (Fiber Reinforced) | 890 | Type I/II ordinary portland cement |  | 223 | 0 |  | 0 | 0 | 0 | 0 | 0 | 0 | 0 |  | 0 | 0 | 0 | 0 | 0 |  | 549 | Locally available sand | 0.6 | Straight Steel Fibers | 119 | 13 | 0.2 | [8 empty] | 334 | polycarboxylate based HRWRA | 50 | Warm bath curing | 90 |  |  | ASTM C1856 |  | 250 | 50 x 50 x 50 | ASTM C109 |  |  | 43.7 |  |  | 138 |  |  |  |  | ASTM C496 | 9.75 | [16 empty] | 16.4
AF (Fiber Reinforced) | 890 | Type I/II ordinary portland cement |  | 223 | 0 |  | 0 | 0 | 0 | 0 | 0 | 0 | 0 |  | 0 | 0 | 0 | 0 | 0 |  | 549 | Locally available sand | 0.6 | Straight Steel Fibers | 119 | 13 | 0.2 | [8 empty] | 334 | polycarboxylate based HRWRA | 50 | Heat curing | 90 |  |  | ASTM C1856 |  | 250 | 50 x 50 x 50 | ASTM C109 |  |  | 112.6 |  |  | 123.9 |  |  |  |  | ASTM C496 | 10.45 | [16 empty] | 8.7
BP (Plain) | 890 | Type I/II ordinary portland cement |  | 178 | 0 |  | 0 | 0 | 0 | 0 | 0 | 0 | 0 |  | 0 | 0 | 0 | 0 | 0 |  | 982 | Locally available sand | 0.6 | [12 empty] | 214 | polycarboxylate based HRWRA | 50 | Standard Curing |  |  |  | ASTM C1856 |  | 250 | 50 x 50 x 50 | ASTM C109 |  |  | 96.1 |  |  | 103.7 |  |  |  |  | ASTM C496 | 8.25 | [16 empty] | 5.9
BP (Plain) | 890 | Type I/II ordinary portland cement |  | 178 | 0 |  | 0 | 0 | 0 | 0 | 0 | 0 | 0 |  | 0 | 0 | 0 | 0 | 0 |  | 982 | Locally available sand | 0.6 | [12 empty] | 214 | polycarboxylate based HRWRA | 50 | Moist Curing |  | 100 |  | ASTM C1856 |  | 250 | 50 x 50 x 50 | ASTM C109 |  |  | 100.5 |  |  | 128.2 |  |  |  |  | ASTM C496 | 8.35 | [16 empty] | 3.7
BP (Plain) | 890 | Type I/II ordinary portland cement |  | 178 | 0 |  | 0 | 0 | 0 | 0 | 0 | 0 | 0 |  | 0 | 0 | 0 | 0 | 0 |  | 982 | Locally available sand | 0.6 | [12 empty] | 214 | polycarboxylate based HRWRA | 50 | Warm bath curing | 90 |  |  | ASTM C1856 |  | 250 | 50 x 50 x 50 | ASTM C109 |  |  | 125.1 |  |  | 138.6 |  |  |  |  | ASTM C496 | 8.75 | [16 empty] | 2.9
BP (Plain) | 890 | Type I/II ordinary portland cement |  | 178 | 0 |  | 0 | 0 | 0 | 0 | 0 | 0 | 0 |  | 0 | 0 | 0 | 0 | 0 |  | 982 | Locally available sand | 0.6 | [12 empty] | 214 | polycarboxylate based HRWRA | 50 | Heat curing | 90 |  |  | ASTM C1856 |  | 250 | 50 x 50 x 50 | ASTM C109 |  |  | 124.2 |  |  | 126.5 |  |  |  |  | ASTM C496 | 6.75 | [16 empty] | 2.8
BF (Fiber Reinforced) | 890 | Type I/II ordinary portland cement |  | 178 | 0 |  | 0 | 0 | 0 | 0 | 0 | 0 | 0 |  | 0 | 0 | 0 | 0 | 0 |  | 939 | Locally available sand | 0.6 | Straight Steel Fibers | 119 | 13 | 0.2 | [8 empty] | 214 | polycarboxylate based HRWRA | 50 | Standard Curing |  |  |  | ASTM C1856 |  | 250 | 50 x 50 x 50 | ASTM C109 |  |  | 116.6 |  |  | 128.9 |  |  |  |  | ASTM C496 | 14.35 | [16 empty] | 5.3
BF (Fiber Reinforced) | 890 | Type I/II ordinary portland cement |  | 178 | 0 |  | 0 | 0 | 0 | 0 | 0 | 0 | 0 |  | 0 | 0 | 0 | 0 | 0 |  | 939 | Locally available sand | 0.6 | Straight Steel Fibers | 119 | 13 | 0.2 | [8 empty] | 214 | polycarboxylate based HRWRA | 50 | Moist Curing |  | 100 |  | ASTM C1856 |  | 250 | 50 x 50 x 50 | ASTM C109 |  |  | 119.4 |  |  | 131.7 |  |  |  |  | ASTM C496 | 14.7 | [16 empty] | 5.9
BF (Fiber Reinforced) | 890 | Type I/II ordinary portland cement |  | 178 | 0 |  | 0 | 0 | 0 | 0 | 0 | 0 | 0 |  | 0 | 0 | 0 | 0 | 0 |  | 939 | Locally available sand | 0.6 | Straight Steel Fibers | 119 | 13 | 0.2 | [8 empty] | 214 | polycarboxylate based HRWRA | 50 | Warm bath curing | 90 |  |  | ASTM C1856 |  | 250 | 50 x 50 x 50 | ASTM C109 |  |  | 127 |  |  | 138 |  |  |  |  | ASTM C496 | 11.4 | [16 empty] | 5.9
BF (Fiber Reinforced) | 890 | Type I/II ordinary portland cement |  | 178 | 0 |  | 0 | 0 | 0 | 0 | 0 | 0 | 0 |  | 0 | 0 | 0 | 0 | 0 |  | 939 | Locally available sand | 0.6 | Straight Steel Fibers | 119 | 13 | 0.2 | [8 empty] | 214 | polycarboxylate based HRWRA | 50 | Heat curing | 90 |  |  | ASTM C1856 |  | 250 | 50 x 50 x 50 | ASTM C109 |  |  | 128.6 |  |  | 136.9 |  |  |  |  | ASTM C496 | 13.4 | [16 empty] | 4.2
CP (Plain) | 890 | Type I/II ordinary portland cement |  | 169 | 0 |  | 0 | 0 | 0 | 0 | 0 | 0 | 0 |  | 0 | 0 | 0 | 0 | 0 |  | 1059 | Locally available sand | 0.6 | [12 empty] | 180 | polycarboxylate based HRWRA | 59 | Standard Curing |  |  |  | ASTM C1856 |  | 250 | 50 x 50 x 50 | ASTM C109 |  |  | 84.7 |  |  | 92.7 |  |  |  |  | ASTM C496 | 9.3 | [16 empty] | 3.5
CP (Plain) | 890 | Type I/II ordinary portland cement |  | 169 | 0 |  | 0 | 0 | 0 | 0 | 0 | 0 | 0 |  | 0 | 0 | 0 | 0 | 0 |  | 1059 | Locally available sand | 0.6 | [12 empty] | 180 | polycarboxylate based HRWRA | 59 | Moist Curing |  | 100 |  | ASTM C1856 |  | 250 | 50 x 50 x 50 | ASTM C109 |  |  | 121.2 |  |  | 131.4 |  |  |  |  | ASTM C496 | 8.75 | [16 empty] | 4
CP (Plain) | 890 | Type I/II ordinary portland cement |  | 169 | 0 |  | 0 | 0 | 0 | 0 | 0 | 0 | 0 |  | 0 | 0 | 0 | 0 | 0 |  | 1059 | Locally available sand | 0.6 | [12 empty] | 180 | polycarboxylate based HRWRA | 59 | Warm bath curing | 90 |  |  | ASTM C1856 |  | 250 | 50 x 50 x 50 | ASTM C109 |  |  | 114 |  |  | 130.6 |  |  |  |  | ASTM C496 | 7.95 | [16 empty] | 2.3
CP (Plain) | 890 | Type I/II ordinary portland cement |  | 169 | 0 |  | 0 | 0 | 0 | 0 | 0 | 0 | 0 |  | 0 | 0 | 0 | 0 | 0 |  | 1059 | Locally available sand | 0.6 | [12 empty] | 180 | polycarboxylate based HRWRA | 59 | Heat curing | 90 |  |  | ASTM C1856 |  | 250 | 50 x 50 x 50 | ASTM C109 |  |  | 115.4 |  |  | 134 |  |  |  |  | ASTM C496 | 7.65 | [16 empty] | 2.3
CF (Fiber Reinforced) | 890 | Type I/II ordinary portland cement |  | 169 | 0 |  | 0 | 0 | 0 | 0 | 0 | 0 | 0 |  | 0 | 0 | 0 | 0 | 0 |  | 1016 | Locally available sand | 0.6 | Straight Steel Fibers | 119 | 13 | 0.2 | [8 empty] | 180 | polycarboxylate based HRWRA | 59 | Standard Curing |  |  |  | ASTM C1856 |  | 250 | 50 x 50 x 50 | ASTM C109 |  |  | 121.7 |  |  | 136.9 |  |  |  |  | ASTM C496 | 13.25 | [16 empty] | 6.8
CF (Fiber Reinforced) | 890 | Type I/II ordinary portland cement |  | 169 | 0 |  | 0 | 0 | 0 | 0 | 0 | 0 | 0 |  | 0 | 0 | 0 | 0 | 0 |  | 1016 | Locally available sand | 0.6 | Straight Steel Fibers | 119 | 13 | 0.2 | [8 empty] | 180 | polycarboxylate based HRWRA | 59 | Moist Curing |  | 100 |  | ASTM C1856 |  | 250 | 50 x 50 x 50 | ASTM C109 |  |  | 116.9 |  |  | 118.3 |  |  |  |  | ASTM C496 | 13.55 | [16 empty] | 4
CF (Fiber Reinforced) | 890 | Type I/II ordinary portland cement |  | 169 | 0 |  | 0 | 0 | 0 | 0 | 0 | 0 | 0 |  | 0 | 0 | 0 | 0 | 0 |  | 1016 | Locally available sand | 0.6 | Straight Steel Fibers | 119 | 13 | 0.2 | [8 empty] | 180 | polycarboxylate based HRWRA | 59 | Warm bath curing | 90 |  |  | ASTM C1856 |  | 250 | 50 x 50 x 50 | ASTM C109 |  |  | 137.7 |  |  | 138.1 |  |  |  |  | ASTM C496 | 14.2 | [16 empty] | 2.4
CF (Fiber Reinforced) | 890 | Type I/II ordinary portland cement |  | 169 | 0 |  | 0 | 0 | 0 | 0 | 0 | 0 | 0 |  | 0 | 0 | 0 | 0 | 0 |  | 1016 | Locally available sand | 0.6 | Straight Steel Fibers | 119 | 13 | 0.2 | [8 empty] | 180 | polycarboxylate based HRWRA | 59 | Heat curing | 90 |  |  | ASTM C1856 |  | 250 | 50 x 50 x 50 | ASTM C109 |  |  | 142.2 |  |  | 147.2 |  |  |  |  | ASTM C496 | 14.6 | [16 empty] | 1.7
AP (Plain) | 890 | Type I/II ordinary portland cement |  | 223 | 0 |  | 0 | 0 | 0 | 0 | 0 | 0 | 0 |  | 0 | 0 | 0 | 0 | 0 |  | 592 | Locally available sand | 0.6 | [12 empty] | 334 | polycarboxylate based HRWRA | 50 | Warm bath curing | 90 |  |  | ASTM C1856 |  | 250 | 100 x 100 x 100 | ASTM C109 |  |  | 91.9 |  |  | 103.8
AP (Plain) | 890 | Type I/II ordinary portland cement |  | 223 | 0 |  | 0 | 0 | 0 | 0 | 0 | 0 | 0 |  | 0 | 0 | 0 | 0 | 0 |  | 592 | Locally available sand | 0.6 | [12 empty] | 334 | polycarboxylate based HRWRA | 50 | Heat curing | 90 |  |  | ASTM C1856 |  | 250 | 100 x 100 x 100 | ASTM C109 |  |  | 83.5 |  |  | 96.8
AF (Fiber Reinforced) | 890 | Type I/II ordinary portland cement |  | 223 | 0 |  | 0 | 0 | 0 | 0 | 0 | 0 | 0 |  | 0 | 0 | 0 | 0 | 0 |  | 549 | Locally available sand | 0.6 | Straight Steel Fibers | 119 | 13 | 0.2 | [8 empty] | 334 | polycarboxylate based HRWRA | 50 | Standard Curing |  |  |  | ASTM C1856 |  | 250 | 100 x 100 x 100 | ASTM C109 |  |  | 50.9 |  |  | 83.4
AF (Fiber Reinforced) | 890 | Type I/II ordinary portland cement |  | 223 | 0 |  | 0 | 0 | 0 | 0 | 0 | 0 | 0 |  | 0 | 0 | 0 | 0 | 0 |  | 549 | Locally available sand | 0.6 | Straight Steel Fibers | 119 | 13 | 0.2 | [8 empty] | 334 | polycarboxylate based HRWRA | 50 | Heat curing | 90 |  |  | ASTM C1856 |  | 250 | 100 x 100 x 100 | ASTM C109 |  |  | 82.8 |  |  | 88.1
BP (Plain) | 890 | Type I/II ordinary portland cement |  | 178 | 0 |  | 0 | 0 | 0 | 0 | 0 | 0 | 0 |  | 0 | 0 | 0 | 0 | 0 |  | 982 | Locally available sand | 0.6 | [12 empty] | 214 | polycarboxylate based HRWRA | 50 | Moist Curing |  | 100 |  | ASTM C1856 |  | 250 | 100 x 100 x 100 | ASTM C109 |  |  | 49.2 |  |  | 90.8
BP (Plain) | 890 | Type I/II ordinary portland cement |  | 178 | 0 |  | 0 | 0 | 0 | 0 | 0 | 0 | 0 |  | 0 | 0 | 0 | 0 | 0 |  | 982 | Locally available sand | 0.6 | [12 empty] | 214 | polycarboxylate based HRWRA | 50 | Warm bath curing | 90 |  |  | ASTM C1856 |  | 250 | 100 x 100 x 100 | ASTM C109 |  |  | 122.1 |  |  | 129.4
BP (Plain) | 890 | Type I/II ordinary portland cement |  | 178 | 0 |  | 0 | 0 | 0 | 0 | 0 | 0 | 0 |  | 0 | 0 | 0 | 0 | 0 |  | 982 | Locally available sand | 0.6 | [12 empty] | 214 | polycarboxylate based HRWRA | 50 | Heat curing | 90 |  |  | ASTM C1856 |  | 250 | 100 x 100 x 100 | ASTM C109 |  |  | 89.5 |  |  | 103.8
BF (Fiber Reinforced) | 890 | Type I/II ordinary portland cement |  | 178 | 0 |  | 0 | 0 | 0 | 0 | 0 | 0 | 0 |  | 0 | 0 | 0 | 0 | 0 |  | 939 | Locally available sand | 0.6 | Straight Steel Fibers | 119 | 13 | 0.2 | [8 empty] | 214 | polycarboxylate based HRWRA | 50 | Standard Curing |  |  |  | ASTM C1856 |  | 250 | 100 x 100 x 100 | ASTM C109 |  |  | 75.4 |  |  | 105.9
BF (Fiber Reinforced) | 890 | Type I/II ordinary portland cement |  | 178 | 0 |  | 0 | 0 | 0 | 0 | 0 | 0 | 0 |  | 0 | 0 | 0 | 0 | 0 |  | 939 | Locally available sand | 0.6 | Straight Steel Fibers | 119 | 13 | 0.2 | [8 empty] | 214 | polycarboxylate based HRWRA | 50 | Moist Curing |  | 100 |  | ASTM C1856 |  | 250 | 100 x 100 x 100 | ASTM C109 |  |  | 81.4 |  |  | 98.1
BF (Fiber Reinforced) | 890 | Type I/II ordinary portland cement |  | 178 | 0 |  | 0 | 0 | 0 | 0 | 0 | 0 | 0 |  | 0 | 0 | 0 | 0 | 0 |  | 939 | Locally available sand | 0.6 | Straight Steel Fibers | 119 | 13 | 0.2 | [8 empty] | 214 | polycarboxylate based HRWRA | 50 | Warm bath curing | 90 |  |  | ASTM C1856 |  | 250 | 100 x 100 x 100 | ASTM C109 |  |  | 106.2 |  |  | 115.9
BF (Fiber Reinforced) | 890 | Type I/II ordinary portland cement |  | 178 | 0 |  | 0 | 0 | 0 | 0 | 0 | 0 | 0 |  | 0 | 0 | 0 | 0 | 0 |  | 939 | Locally available sand | 0.6 | Straight Steel Fibers | 119 | 13 | 0.2 | [8 empty] | 214 | polycarboxylate based HRWRA | 50 | Heat curing | 90 |  |  | ASTM C1856 |  | 250 | 100 x 100 x 100 | ASTM C109 |  |  | 100.1 |  |  | 115.7
CP (Plain) | 890 | Type I/II ordinary portland cement |  | 169 | 0 |  | 0 | 0 | 0 | 0 | 0 | 0 | 0 |  | 0 | 0 | 0 | 0 | 0 |  | 1059 | Locally available sand | 0.6 | [12 empty] | 180 | polycarboxylate based HRWRA | 59 | Standard Curing |  |  |  | ASTM C1856 |  | 250 | 100 x 100 x 100 | ASTM C109 |  |  | 78.1 |  |  | 95
CP (Plain) | 890 | Type I/II ordinary portland cement |  | 169 | 0 |  | 0 | 0 | 0 | 0 | 0 | 0 | 0 |  | 0 | 0 | 0 | 0 | 0 |  | 1059 | Locally available sand | 0.6 | [12 empty] | 180 | polycarboxylate based HRWRA | 59 | Moist Curing |  | 100 |  | ASTM C1856 |  | 250 | 100 x 100 x 100 | ASTM C109 |  |  | 79.8 |  |  | 89.5
CP (Plain) | 890 | Type I/II ordinary portland cement |  | 169 | 0 |  | 0 | 0 | 0 | 0 | 0 | 0 | 0 |  | 0 | 0 | 0 | 0 | 0 |  | 1059 | Locally available sand | 0.6 | [12 empty] | 180 | polycarboxylate based HRWRA | 59 | Warm bath curing | 90 |  |  | ASTM C1856 |  | 250 | 100 x 100 x 100 | ASTM C109 |  |  | 58 |  |  | 127.8
CP (Plain) | 890 | Type I/II ordinary portland cement |  | 169 | 0 |  | 0 | 0 | 0 | 0 | 0 | 0 | 0 |  | 0 | 0 | 0 | 0 | 0 |  | 1059 | Locally available sand | 0.6 | [12 empty] | 180 | polycarboxylate based HRWRA | 59 | Heat curing | 90 |  |  | ASTM C1856 |  | 250 | 100 x 100 x 100 | ASTM C109 |  |  | 87.3 |  |  | 100.5
CF (Fiber Reinforced) | 890 | Type I/II ordinary portland cement |  | 169 | 0 |  | 0 | 0 | 0 | 0 | 0 | 0 | 0 |  | 0 | 0 | 0 | 0 | 0 |  | 1016 | Locally available sand | 0.6 | Straight Steel Fibers | 119 | 13 | 0.2 | [8 empty] | 180 | polycarboxylate based HRWRA | 59 | Standard Curing |  |  |  | ASTM C1856 |  | 250 | 100 x 100 x 100 | ASTM C109 |  |  | 81.7 |  |  | 103.2
CF (Fiber Reinforced) | 890 | Type I/II ordinary portland cement |  | 169 | 0 |  | 0 | 0 | 0 | 0 | 0 | 0 | 0 |  | 0 | 0 | 0 | 0 | 0 |  | 1016 | Locally available sand | 0.6 | Straight Steel Fibers | 119 | 13 | 0.2 | [8 empty] | 180 | polycarboxylate based HRWRA | 59 | Moist Curing |  | 100 |  | ASTM C1856 |  | 250 | 100 x 100 x 100 | ASTM C109 |  |  | 68.9 |  |  | 88.6
CF (Fiber Reinforced) | 890 | Type I/II ordinary portland cement |  | 169 | 0 |  | 0 | 0 | 0 | 0 | 0 | 0 | 0 |  | 0 | 0 | 0 | 0 | 0 |  | 1016 | Locally available sand | 0.6 | Straight Steel Fibers | 119 | 13 | 0.2 | [8 empty] | 180 | polycarboxylate based HRWRA | 59 | Warm bath curing | 90 |  |  | ASTM C1856 |  | 250 | 100 x 100 x 100 | ASTM C109 |  |  | 125.2 |  |  | 131.9
CF (Fiber Reinforced) | 890 | Type I/II ordinary portland cement |  | 169 | 0 |  | 0 | 0 | 0 | 0 | 0 | 0 | 0 |  | 0 | 0 | 0 | 0 | 0 |  | 1016 | Locally available sand | 0.6 | Straight Steel Fibers | 119 | 13 | 0.2 | [8 empty] | 180 | polycarboxylate based HRWRA | 59 | Heat curing | 90 |  |  | ASTM C1856 |  | 250 | 100 x 100 x 100 | ASTM C109 |  |  | 138 |  |  | 137.7
A | 833.3333 |  |  | 208.3333 | 0 |  | 0 | 0 | 208.3333 | 0 | 0 | 0 | 0 |  | 0 | 0 | 0 | 0 | 0 |  | 1150 | Locally available sand | 0.8 | [12 empty] | 183.3333 |  | 4.5 | Standard Curing | 20 |  |  |  |  | 270 | 50 x 50 x 50 | [6 empty] | 194 | [7 empty] | 7.4 | [26 empty] | USA | Ultra-high performance concrete and fiber reinforced concrete: achieving strength and ductility without heat curing https://link.springer.com/article/10.1617/s11527-011-9767-0 | 2011 | Ref-136-Research
B | 956.1753 |  |  | 239.0438 | 0 |  | 0 | 0 | 239.0438 | 0 | 0 | 0 | 0 |  | 0 | 0 | 0 | 0 | 0 |  | 965.7371 | Locally available sand | 0.8 | [12 empty] | 186.4542 |  | 10.32669 | Standard Curing | 20 |  |  |  |  | 270 | 50 x 50 x 50 | [6 empty] | 207 | [7 empty] | 7.8
C | 948.6166 |  |  | 237.1542 | 0 |  | 0 | 0 | 237.1542 | 0 | 0 | 0 | 0 |  | 0 | 0 | 0 | 0 | 0 |  | 977.0751 | Locally available sand | 0.8 | [12 empty] | 180.2372 |  | 10.24506 | Standard Curing | 20 |  |  |  |  | 270 | 50 x 50 x 50 | [6 empty] | 230 | [7 empty] | 8.5
D | 941.1765 |  |  | 235.2941 | 0 |  | 0 | 0 | 235.2941 | 0 | 0 | 0 | 0 |  | 0 | 0 | 0 | 0 | 0 |  | 988.2353 | Locally available sand | 0.8 | [12 empty] | 169.4118 |  | 10.72941 | Standard Curing | 20 |  |  |  |  | 270 | 50 x 50 x 50 | [6 empty] | 232 | [7 empty] | 9
A | 851.0638 |  |  | 212.766 | 0 |  | 0 | 0 | 212.766 | 0 | 0 | 0 | 0 |  | 0 | 0 | 0 | 0 | 0 |  | 1123.404 | Locally available sand | 0.8 | Straight Steel Fibers | 195 | 13 | 0.2 | [8 empty] | 180.4255 |  | 4.595745 | Standard Curing | 20 |  |  |  |  | 270 | 50 x 50 x 50 | [6 empty] | 213 | [7 empty] | 14.2
B | 991.7355 |  |  | 247.9339 | 0 |  | 0 | 0 | 247.9339 | 0 | 0 | 0 | 0 |  | 0 | 0 | 0 | 0 | 0 |  | 912.3967 | Locally available sand | 0.8 | Straight Steel Fibers | 156 | 13 | 0.2 | [8 empty] | 198.3471 |  | 10.71074 | Standard Curing | 20 |  |  |  |  | 270 | 50 x 50 x 50 | [6 empty] | 219 | [7 empty] | 15
C | 975.6098 |  |  | 243.9024 | 0 |  | 0 | 0 | 243.9024 | 0 | 0 | 0 | 0 |  | 0 | 0 | 0 | 0 | 0 |  | 936.5854 | Locally available sand | 0.8 | Straight Steel Fibers | 234 | 13 | 0.2 | [8 empty] | 190.2439 |  | 10.53659 | Standard Curing | 20 |  |  |  |  | 270 | 50 x 50 x 50 | [6 empty] | 261 | [7 empty] | 20
D | 991.7355 |  |  | 247.9339 | 0 |  | 0 | 0 | 247.9339 | 0 | 0 | 0 | 0 |  | 0 | 0 | 0 | 0 | 0 |  | 912.3967 | Locally available sand | 0.8 | Straight Steel Fibers | 273 | 13 | 0.2 | [8 empty] | 198.3471 |  | 10.71074 | Standard Curing | 20 |  |  |  |  | 270 | 50 x 50 x 50 | [6 empty] | 291 | [7 empty] | 30
SifCon | 1061.947 |  |  | 265.4867 | 0 |  | 0 | 0 | 265.4867 | 0 | 0 | 0 | 0 |  | 0 | 0 | 0 | 0 | 0 |  | 807.0796 | Locally available sand | 0.8 | Twisted fiber | 390 | 8 | 0.3 | [8 empty] | 219.823 |  | 11.46903 | Standard Curing | 20 |  |  |  |  | 270 | 50 x 50 x 50 | [6 empty] | 270 | [7 empty] | 37
FA₂₀SF₅-f₁.₅ | 1212.4 | Type I ordinary Portland cement (OPC) |  | 60.6 | 242.5 | Class F | 0 | 0 | 0 | 0 | 0 | 0 | 0 |  | 0 | 0 | 0 | 0 | 0 |  | 545.3 | Natural River sand | 0.15 | PE | 14.5 | 12 | 0.015 | 3900 | 145 | [6 empty] | 257.5 | polycarboxylate-based high-range water-reducer (HRWR) | 22.7325 | Standard Curing |  |  |  | ASTM C1437 |  | 165 | 50 x 50 x 50 | ASTM C109 | [5 empty] | 118 |  |  |  |  | JSCE for Direct Tensile Test |  |  | 7.8 | 2.8 |  |  | 75 x 75 x 300 | ASTM C 1609 |  |  | 22 | [18 empty] | USA | Development of Practical and Cost-Effective Ultra-High-Performance Engineered Cementitious Composites Using Natural Sand and No Silica Fume https://doi.org/10.1177/03611981221078287 | 2022 | Ref-137-Research
FA₂₀SF₅-f₂ | 1206.2 | Type I ordinary Portland cement (OPC) |  | 60.3 | 241.2 | Class F | 0 | 0 | 0 | 0 | 0 | 0 | 0 |  | 0 | 0 | 0 | 0 | 0 |  | 542.8 | Natural River sand | 0.15 | PE | 19.4 | 12 | 0.015 | 3900 | 145 | [6 empty] | 256.3 | polycarboxylate-based high-range water-reducer (HRWR) | 22.6155 | Standard Curing |  |  |  | ASTM C1437 |  | 155 | 50 x 50 x 50 | ASTM C109 | [5 empty] | 128 |  |  |  |  | JSCE for Direct Tensile Test |  |  | 7.75 | 2.1 |  |  | 75 x 75 x 300 | ASTM C 1609 |  |  | 21.8
FA₂₅-f₁.₅ | 1213.7 | Type I ordinary Portland cement (OPC) |  | 0 | 303.4 | Class F | 0 | 0 | 0 | 0 | 0 | 0 | 0 |  | 0 | 0 | 0 | 0 | 0 |  | 545.3 | Natural River sand | 0.15 | PE | 14.5 | 12 | 0.015 | 3900 | 145 | [6 empty] | 257.5 | polycarboxylate-based high-range water-reducer (HRWR) | 22.7565 | Standard Curing |  |  |  | ASTM C1437 |  | 178 | 50 x 50 x 50 | ASTM C109 | [5 empty] | 135 |  |  |  |  | JSCE for Direct Tensile Test |  |  | 10.6 | 4.2 |  |  | 75 x 75 x 300 | ASTM C 1609 |  |  | 22.1
FA₂₅-f₂ | 1207.6 | Type I ordinary Portland cement (OPC) |  | 0 | 301.9 | Class F | 0 | 0 | 0 | 0 | 0 | 0 | 0 |  | 0 | 0 | 0 | 0 | 0 |  | 542.5 | Natural River sand | 0.15 | PE | 19.4 | 12 | 0.015 | 3900 | 145 | [6 empty] | 256.2 | polycarboxylate-based high-range water-reducer (HRWR) | 22.6425 | Standard Curing |  |  |  | ASTM C1437 |  | 168 | 50 x 50 x 50 | ASTM C109 | [5 empty] | 130 |  |  |  |  | JSCE for Direct Tensile Test |  |  | 8.9 | 2.5 |  |  | 75 x 75 x 300 | ASTM C 1609 |  |  | 24.8
H-0.14 | 712 | P.I 42.5 cement | 42.5 | 219 | 0 |  | 0 | 0 | 0 | 0 | 0 | 164 | 0 |  | 0 | 0 | 0 | 0 | 0 |  | 1094.9 | Natural River sand | 2.36 | Straight Steel Fibers | 78.5 | 13 | 0.2 |  |  | Hooked end steel fiber | 78.5 | 26 | 0.3 |  |  | 153 | polycarboxylate-based superplasticizer (SP) | 5.5 | steam curing | 80 | [5 empty] | 100 x 100 x 100 | GB/T 50081-2019 | [5 empty] | 157 |  |  | Chinese National Standard GB/T 50081-2019 | 54.2 | [30 empty] | China | Experimental investigation and prediction of elastic modulus of ultra-high performance concrete (UHPC) based on its composition https://doi.org/10.1016/j.cemconres.2020.106241 | 2020 | Ref-138-Research
H-0.18 | 699 | P.I 42.5 cement | 42.5 | 215 | 0 |  | 0 | 0 | 0 | 0 | 0 | 161 | 0 |  | 0 | 0 | 0 | 0 | 0 |  | 1074.8 | Natural River sand | 2.36 | Straight Steel Fibers | 78.5 | 13 | 0.2 |  |  | Hooked end steel fiber | 78.5 | 26 | 0.3 |  |  | 193 | polycarboxylate-based superplasticizer (SP) | 5.4 | steam curing | 80 | [5 empty] | 100 x 100 x 100 | GB/T 50081-2019 | [5 empty] | 145 |  |  | Chinese National Standard GB/T 50081-2019 | 47.7
H-0.16 | 705 | P.I 42.5 cement | 42.5 | 217 | 0 |  | 0 | 0 | 0 | 0 | 0 | 163 | 0 |  | 0 | 0 | 0 | 0 | 0 |  | 1084.7 | Natural River sand | 2.36 | Straight Steel Fibers | 78.5 | 13 | 0.2 |  |  | Hooked end steel fiber | 78.5 | 26 | 0.3 |  |  | 174 | polycarboxylate-based superplasticizer (SP) | 5.4 | steam curing | 80 | [5 empty] | 100 x 100 x 100 | GB/T 50081-2019 | [5 empty] | 170 |  |  | Chinese National Standard GB/T 50081-2019 | 51.5
L-0.16 | 705 | P.I 42.5 cement | 42.5 | 217 | 0 |  | 0 | 0 | 0 | 0 | 0 | 163 | 0 |  | 0 | 0 | 0 | 0 | 0 |  | 1084.7 | Natural River sand | 2.36 | Hooked End Steel Fiber | 157 | 26 | 0.3 | [8 empty] | 174 | polycarboxylate-based superplasticizer (SP) | 5.4 | steam curing | 80 | [5 empty] | 100 x 100 x 100 | GB/T 50081-2019 | [5 empty] | 172 |  |  | Chinese National Standard GB/T 50081-2019 | 51
S-0.16 | 705 | P.I 42.5 cement | 42.5 | 217 | 0 |  | 0 | 0 | 0 | 0 | 0 | 163 | 0 |  | 0 | 0 | 0 | 0 | 0 |  | 1084.7 | Natural River sand | 2.36 | Straight Steel Fibers | 157 | 13 | 0.2 | [8 empty] | 174 | polycarboxylate-based superplasticizer (SP) | 5.4 | steam curing | 80 | [5 empty] | 100 x 100 x 100 | GB/T 50081-2019 | [5 empty] | 163 |  |  | Chinese National Standard GB/T 50081-2019 | 50.4
C0 | 865 | P.I 42.5 cement | 42.5 | 266 | 0 |  | 0 | 0 | 0 | 0 | 0 | 200 | 0 |  | 0 | 0 | 0 | 0 | 0 |  | 798.8 | Natural River sand | 2.36 | Straight Steel Fibers | 157 | 13 | 0.2 | [8 empty] | 213 | polycarboxylate-based superplasticizer (SP) | 6.7 | steam curing | 80 | [5 empty] | 100 x 100 x 100 | GB/T 50081-2019 | [5 empty] | 160 |  |  | Chinese National Standard GB/T 50081-2019 | 47.5
UHPC-1 | 1044 | portland cement (TypeI) |  | 261 | 0 |  | 0 | 0 | 0 | 0 | 0 | 0 | 0 |  | 0 | 0 | 0 | 0 | 0 |  | 1212 | Arkansas Quarry Sand | 2.36 | [12 empty] | 261 | HRWRA was carboxylate-based admixture | 126.5 | steam curing | 90 |  |  | ASTM C1437 |  | 197.5 | cylindrical molds of 75 x 150 mm | ASTM C39/C3 M 2010 | [5 empty] | 81.2 | [34 empty] | USA | Mixture-proportioning of economical UHPC mixtures https://doi.org/10.1016/j.jobe.2019.100970 | 2019 | Ref-139-Research
UHPC-2 | 1044 | portland cement (TypeI) |  | 261 | 0 |  | 0 | 0 | 0 | 0 | 0 | 0 | 0 |  | 0 | 0 | 0 | 0 | 0 |  | 1212 | Arkansas Quarry Sand | 2.36 | [12 empty] | 261 | HRWRA was carboxylate-based admixture | 151.7 | steam curing | 90 |  |  | ASTM C1437 |  | 207.5 | cylindrical molds of 75 x 150 mm | ASTM C39/C3 M 2010 | [5 empty] | 80
UHPC-3 | 1044 | portland cement (TypeI) |  | 261 | 0 |  | 0 | 0 | 0 | 0 | 0 | 0 | 0 |  | 0 | 0 | 0 | 0 | 0 |  | 1212 | Natural River sand | 2.36 | [12 empty] | 261 | HRWRA was carboxylate-based admixture | 151.7 | steam curing | 90 |  |  | ASTM C1437 |  | 210 | cylindrical molds of 75 x 150 mm | ASTM C39/C3 M 2010 | [5 empty] | 130.8
UHPC-4 | 1044 | portland cement (TypeI) |  | 261 | 0 |  | 0 | 0 | 0 | 0 | 0 | 0 | 0 |  | 0 | 0 | 0 | 0 | 0 |  | 1212 | Natural River sand | 2.36 | [12 empty] | 261 | HRWRA was carboxylate-based admixture | 113.7 | steam curing | 90 |  |  | ASTM C1437 |  | 185 | cylindrical molds of 75 x 150 mm | ASTM C39/C3 M 2010 | [5 empty] | 158
UHPC-5 | 1044 | portland cement (TypeI) |  | 261 | 0 |  | 0 | 0 | 0 | 0 | 0 | 0 | 0 |  | 0 | 0 | 0 | 0 | 0 |  | 1212 | Arkansas River Sand | 2.36 | [12 empty] | 261 | HRWRA was carboxylate-based admixture | 113.7 | steam curing | 90 |  |  | ASTM C1437 |  | 202.5 | cylindrical molds of 75 x 150 mm | ASTM C39/C3 M 2010 | [5 empty] | 109.7
UHPC-6 | 1044 | portland cement (TypeI) |  | 261 | 0 |  | 0 | 0 | 0 | 0 | 0 | 0 | 0 |  | 0 | 0 | 0 | 0 | 0 |  | 1212 | Locally available sand | 2.36 | [12 empty] | 261 | HRWRA was carboxylate-based admixture | 113.7 | steam curing | 90 |  |  | ASTM C1437 |  | 205 | cylindrical molds of 75 x 150 mm | ASTM C39/C3 M 2010 | [5 empty] | 113.6
UHPC-7 | 1044 | portland cement (TypeI) |  | 261 | 0 |  | 0 | 0 | 0 | 0 | 0 | 0 | 0 |  | 0 | 0 | 0 | 0 | 0 |  | 1212 | Locally available sand | 2.36 | [12 empty] | 261 | HRWRA was carboxylate-based admixture | 126.4 | steam curing | 90 |  |  | ASTM C1437 |  | 197.5 | cylindrical molds of 75 x 150 mm | ASTM C39/C3 M 2010 | [5 empty] | 103.1
UHPC-8 | 1044 | portland cement (TypeI) |  | 261 | 0 |  | 0 | 0 | 0 | 0 | 0 | 0 | 0 |  | 0 | 0 | 0 | 0 | 0 |  | 1212 | Natural River Sand | 2.36 | [12 empty] | 261 | HRWRA was carboxylate-based admixture | 76 | steam curing | 90 |  |  | ASTM C1437 |  | 200 | cylindrical molds of 75 x 150 mm | ASTM C39/C3 M 2010 | [5 empty] | 143.2
UHPC-9 | 1044 | portland cement (TypeI) |  | 261 | 0 |  | 0 | 0 | 0 | 0 | 0 | 0 | 0 |  | 0 | 0 | 0 | 0 | 0 |  | 1212 | Natural River Sand | 2.36 | [12 empty] | 261 | HRWRA was carboxylate-based admixture | 50.4 | steam curing | 90 |  |  | ASTM C1437 |  | 185 | cylindrical molds of 75 x 150 mm | ASTM C39/C3 M 2010 | [5 empty] | 138.2
UHPC-10 | 1044 | portland cement (TypeI) |  | 261 | 0 |  | 0 | 0 | 0 | 0 | 0 | 0 | 0 |  | 0 | 0 | 0 | 0 | 0 |  | 1212 | Natural River Sand | 2.36 | [12 empty] | 261 | HRWRA was carboxylate-based admixture | 44.2 | steam curing | 90 |  |  | ASTM C1437 |  | 180 | cylindrical molds of 75 x 150 mm | ASTM C39/C3 M 2010 | [5 empty] | 143.3
UHPC-11 | 1044 | portland cement (TypeI) |  | 261 | 0 |  | 0 | 0 | 0 | 0 | 0 | 0 | 0 |  | 0 | 0 | 0 | 0 | 0 |  | 1212 | Natural River Sand | 2.36 | [12 empty] | 261 | HRWRA was carboxylate-based admixture | 34.1 | steam curing | 90 |  |  | ASTM C1437 |  | 182.5 | cylindrical molds of 75 x 150 mm | ASTM C39/C3 M 2010 | [5 empty] | 141.4
UHPC-12 | 1044 | portland cement (TypeI) |  | 261 | 0 |  | 0 | 0 | 0 | 0 | 0 | 0 | 0 |  | 0 | 0 | 0 | 0 | 0 |  | 1212 | Natural River Sand | 2.36 | Straight Steel Fibers | 156 | 12.7 | 0.2 | [8 empty] | 261 | HRWRA was carboxylate-based admixture | 44.2 | steam curing | 90 |  |  | ASTM C1437 |  | 172.5 | cylindrical molds of 75 x 150 mm | ASTM C39/C3 M 2010 | [5 empty] | 144.8
UHPC-13 | 1044 | portland cement (TypeI) |  | 261 | 0 |  | 0 | 0 | 0 | 0 | 0 | 0 | 0 |  | 0 | 0 | 0 | 0 | 0 |  | 1212 | Natural River Sand | 2.36 | Straight Steel Fibers | 312 | 12.7 | 0.2 | [8 empty] | 261 | HRWRA was carboxylate-based admixture | 44.2 | steam curing | 90 |  |  | ASTM C1437 |  | 165 | cylindrical molds of 75 x 150 mm | ASTM C39/C3 M 2010 | [5 empty] | 147.7
UHPC-14 | 1044 | portland cement (TypeI) |  | 261 | 0 |  | 0 | 0 | 0 | 0 | 0 | 0 | 0 |  | 0 | 0 | 0 | 0 | 0 |  | 1212 | Natural River Sand | 2.36 | Straight Steel Fibers | 468 | 12.7 | 0.2 | [8 empty] | 261 | HRWRA was carboxylate-based admixture | 44.2 | steam curing | 90 |  |  | ASTM C1437 |  | 162.5 | cylindrical molds of 75 x 150 mm | ASTM C39/C3 M 2010 | [5 empty] | 162.2
UHPC-15 | 1044 | portland cement (TypeI) |  | 261 | 0 |  | 0 | 0 | 0 | 0 | 0 | 0 | 0 |  | 0 | 0 | 0 | 0 | 0 |  | 1212 | Natural River Sand | 2.36 | [12 empty] | 234.9 | HRWRA was carboxylate-based admixture | 76 | steam curing | 90 |  |  | ASTM C1437 |  | 180 | cylindrical molds of 75 x 150 mm | ASTM C39/C3 M 2010 | [5 empty] | 128.8
UHPC-16 | 1044 | portland cement (TypeI) |  | 261 | 0 |  | 0 | 0 | 0 | 0 | 0 | 0 | 0 |  | 0 | 0 | 0 | 0 | 0 |  | 1212 | Natural River Sand | 2.36 | [12 empty] | 208.8 | HRWRA was carboxylate-based admixture | 88.5 | steam curing | 90 |  |  | ASTM C1437 |  | 177.5 | cylindrical molds of 75 x 150 mm | ASTM C39/C3 M 2010 | [5 empty] | 141.8
UHPC-17 | 1139.2 | portland cement (TypeI) |  | 284.8 | 0 |  | 0 | 0 | 0 | 0 | 0 | 0 | 0 |  | 0 | 0 | 0 | 0 | 0 |  | 925 | Natural River Sand | 2.36 | [12 empty] | 227.84 | HRWRA was carboxylate-based admixture | 124 | steam curing | 90 |  |  | ASTM C1437 |  | 190 | cylindrical molds of 75 x 150 mm | ASTM C39/C3 M 2010 | [5 empty] | 128.6
UHPC-18 | 1139.2 | portland cement (TypeI) |  | 284.8 | 0 |  | 0 | 0 | 0 | 0 | 0 | 0 | 0 |  | 0 | 0 | 0 | 0 | 0 |  | 925 | Natural River Sand | 2.36 | [12 empty] | 284.8 | HRWRA was carboxylate-based admixture | 48.2 | steam curing | 90 |  |  | ASTM C1437 |  | 197.5 | cylindrical molds of 75 x 150 mm | ASTM C39/C3 M 2010 | [5 empty] | 141.4
UHPC-19 | 1234.4 | portland cement (TypeI) |  | 308.6 | 0 |  | 0 | 0 | 0 | 0 | 0 | 0 | 0 |  | 0 | 0 | 0 | 0 | 0 |  | 639 | Natural River Sand | 2.36 | [12 empty] | 246.88 | HRWRA was carboxylate-based admixture | 134.1 | steam curing | 90 |  |  | ASTM C1437 |  | 197.5 | cylindrical molds of 75 x 150 mm | ASTM C39/C3 M 2010 | [5 empty] | 132.2
UHPC-20 | 1234.4 | portland cement (TypeI) |  | 308.6 | 0 |  | 0 | 0 | 0 | 0 | 0 | 0 | 0 |  | 0 | 0 | 0 | 0 | 0 |  | 639 | Natural River Sand | 2.36 | [12 empty] | 308.6 | HRWRA was carboxylate-based admixture | 52.2 | steam curing | 90 |  |  | ASTM C1437 |  | 192.5 | cylindrical molds of 75 x 150 mm | ASTM C39/C3 M 2010 | [5 empty] | 141.8
UHPC-21 | 1234.4 | portland cement (TypeI) |  | 308.6 | 0 |  | 0 | 0 | 0 | 0 | 0 | 0 | 0 |  | 0 | 0 | 0 | 0 | 0 |  | 639 | Natural River Sand | 2.36 | Straight Steel Fibers | 156 | 12.7 | 0.2 | [8 empty] | 308.6 | HRWRA was carboxylate-based admixture | 52.2 | steam curing | 90 |  |  | ASTM C1437 |  | 185 | cylindrical molds of 75 x 150 mm | ASTM C39/C3 M 2010 | [5 empty] | 142.7
UHPC-22 | 1234.4 | portland cement (TypeI) |  | 308.6 | 0 |  | 0 | 0 | 0 | 0 | 0 | 0 | 0 |  | 0 | 0 | 0 | 0 | 0 |  | 639 | Natural River Sand | 2.36 | Straight Steel Fibers | 312 | 12.7 | 0.2 | [8 empty] | 308.6 | HRWRA was carboxylate-based admixture | 52.2 | steam curing | 90 |  |  | ASTM C1437 |  | 182.5 | cylindrical molds of 75 x 150 mm | ASTM C39/C3 M 2010 | [5 empty] | 150.1
UHPC-23 | 1234.4 | portland cement (TypeI) |  | 308.6 | 0 |  | 0 | 0 | 0 | 0 | 0 | 0 | 0 |  | 0 | 0 | 0 | 0 | 0 |  | 639 | Natural River Sand | 2.36 | Straight Steel Fibers | 468 | 12.7 | 0.2 | [8 empty] | 308.6 | HRWRA was carboxylate-based admixture | 52.2 | steam curing | 90 |  |  | ASTM C1437 |  | 175 | cylindrical molds of 75 x 150 mm | ASTM C39/C3 M 2010 | [5 empty] | 152.6
UHPC-24 | 1234.4 | portland cement (TypeI) |  | 308.6 | 0 |  | 0 | 0 | 0 | 0 | 0 | 0 | 0 |  | 0 | 0 | 0 | 0 | 0 |  | 639 | Natural River Sand | 2.36 | [12 empty] | 308.6 | HRWRA was carboxylate-based admixture | 89.7 | steam curing | 90 |  |  | ASTM C1437 |  | 210 | cylindrical molds of 75 x 150 mm | ASTM C39/C3 M 2010 | [5 empty] | 131
UHPC-25 | 1234.4 | portland cement (TypeI) |  | 308.6 | 0 |  | 0 | 0 | 0 | 0 | 0 | 0 | 0 |  | 0 | 0 | 0 | 0 | 0 |  | 639 | Natural River Sand | 2.36 | Straight Steel Fibers | 156 | 12.7 | 0.2 | [8 empty] | 308.6 | HRWRA was carboxylate-based admixture | 89.7 | steam curing | 90 |  |  | ASTM C1437 |  | 202.5 | cylindrical molds of 75 x 150 mm | ASTM C39/C3 M 2010 | [5 empty] | 135.2
UHPC-26 | 1234.4 | portland cement (TypeI) |  | 308.6 | 0 |  | 0 | 0 | 0 | 0 | 0 | 0 | 0 |  | 0 | 0 | 0 | 0 | 0 |  | 639 | Natural River Sand | 2.36 | Straight Steel Fibers | 312 | 12.7 | 0.2 | [8 empty] | 308.6 | HRWRA was carboxylate-based admixture | 89.7 | steam curing | 90 |  |  | ASTM C1437 |  | 195 | cylindrical molds of 75 x 150 mm | ASTM C39/C3 M 2010 | [5 empty] | 134.5
UHPC-27 | 1234.4 | portland cement (TypeI) |  | 308.6 | 0 |  | 0 | 0 | 0 | 0 | 0 | 0 | 0 |  | 0 | 0 | 0 | 0 | 0 |  | 639 | Natural River Sand | 2.36 | Straight Steel Fibers | 468 | 12.7 | 0.2 | [8 empty] | 308.6 | HRWRA was carboxylate-based admixture | 89.7 | steam curing | 90 |  |  | ASTM C1437 |  | 182.5 | cylindrical molds of 75 x 150 mm | ASTM C39/C3 M 2010 | [5 empty] | 151
UHPC-28 | 1044 | portland cement (TypeI) |  | 261 | 1152 | Class C | 0 | 0 | 0 | 0 | 0 | 0 | 0 |  | 0 | 0 | 0 | 0 | 0 |  | 0 |  | 2.36 | [12 empty] | 261 | HRWRA was carboxylate-based admixture | 48.1 | steam curing | 90 |  |  | ASTM C1437 |  | 177.5 | cylindrical molds of 75 x 150 mm | ASTM C39/C3 M 2010 | [5 empty] | 132
UHPC-29 | 1139.2 | portland cement (TypeI) |  | 284.8 | 880 | Class C | 0 | 0 | 0 | 0 | 0 | 0 | 0 |  | 0 | 0 | 0 | 0 | 0 |  | 0 |  | 2.36 | [12 empty] | 284.8 | HRWRA was carboxylate-based admixture | 51.2 | steam curing | 90 |  |  | ASTM C1437 |  | 190 | cylindrical molds of 75 x 150 mm | ASTM C39/C3 M 2010 | [5 empty] | 139.6
UHPC-30 | 1234.4 | portland cement (TypeI) |  | 308.6 | 607 | Class C | 0 | 0 | 0 | 0 | 0 | 0 | 0 |  | 0 | 0 | 0 | 0 | 0 |  | 0 |  | 2.36 | [12 empty] | 308.6 | HRWRA was carboxylate-based admixture | 49.4 | steam curing | 90 |  |  | ASTM C1437 |  | 190 | cylindrical molds of 75 x 150 mm | ASTM C39/C3 M 2010 | [5 empty] | 142.3
UHPC-31 | 1234.4 | portland cement (TypeI) |  | 308.6 | 607 | Class C | 0 | 0 | 0 | 0 | 0 | 0 | 0 |  | 0 | 0 | 0 | 0 | 0 |  | 0 |  | 2.36 | Straight Steel Fibers | 156 | 12.7 | 0.2 | [8 empty] | 308.6 | HRWRA was carboxylate-based admixture | 49.4 | steam curing | 90 |  |  | ASTM C1437 |  | 190 | cylindrical molds of 75 x 150 mm | ASTM C39/C3 M 2010 | [5 empty] | 153.6
UHPC-32 | 1234.4 | portland cement (TypeI) |  | 308.6 | 607 | Class C | 0 | 0 | 0 | 0 | 0 | 0 | 0 |  | 0 | 0 | 0 | 0 | 0 |  | 0 |  | 2.36 | Straight Steel Fibers | 312 | 12.7 | 0.2 | [8 empty] | 308.6 | HRWRA was carboxylate-based admixture | 49.4 | steam curing | 90 |  |  | ASTM C1437 |  | 187.5 | cylindrical molds of 75 x 150 mm | ASTM C39/C3 M 2010 | [5 empty] | 151.5
UHPC-33 | 1234.4 | portland cement (TypeI) |  | 308.6 | 607 | Class C | 0 | 0 | 0 | 0 | 0 | 0 | 0 |  | 0 | 0 | 0 | 0 | 0 |  | 0 |  | 2.36 | Straight Steel Fibers | 468 | 12.7 | 0.2 | [8 empty] | 308.6 | HRWRA was carboxylate-based admixture | 49.4 | steam curing | 90 |  |  | ASTM C1437 |  | 185 | cylindrical molds of 75 x 150 mm | ASTM C39/C3 M 2010 | [5 empty] | 169.3
UHPC-34 | 1044 | portland cement (TypeI) |  | 261 | 0 |  | 0 | 0 | 0 | 0 | 0 | 0 | 0 |  | 0 | 0 | 0 | 0 | 0 |  | 1212 | Natural River Sand | 2.36 | [12 empty] | 261 | HRWRA was carboxylate-based admixture | 44.2 | steam curing | 90 |  |  | ASTM C1437 |  | 175 | cylindrical molds of 75 x 150 mm | ASTM C39/C3 M 2010 | [5 empty] | 136.1
UHPC-35 | 1044 | portland cement (TypeI) |  | 261 | 0 |  | 0 | 0 | 0 | 0 | 0 | 0 | 0 |  | 0 | 0 | 0 | 0 | 0 |  | 1212 | Natural River Sand | 2.36 | [12 empty] | 261 | HRWRA was carboxylate-based admixture | 50.4 | steam curing | 90 |  |  | ASTM C1437 |  | 177.5 | cylindrical molds of 75 x 150 mm | ASTM C39/C3 M 2010 | [5 empty] | 131.4
UHPC-36 | 783 | portland cement (TypeI) |  | 261 | 261 | Type C | 0 | 0 | 0 | 0 | 0 | 0 | 0 |  | 0 | 0 | 0 | 0 | 0 |  | 1212 | Natural River Sand | 2.36 | [12 empty] | 261 | HRWRA was carboxylate-based admixture | 50.4 | steam curing | 90 |  |  | ASTM C1437 |  | 190 | cylindrical molds of 75 x 150 mm | ASTM C39/C3 M 2010 | [5 empty] | 107
UHPC-37 | 1044 | portland cement (TypeI) |  | 261 | 0 |  | 0 | 0 | 0 | 0 | 0 | 0 | 0 |  | 0 | 0 | 0 | 0 | 0 |  | 1212 | Natural River Sand | 2.36 | Straight Steel Fibers | 156 | 12.7 | 0.2 | [8 empty] | 261 | HRWRA was carboxylate-based admixture | 50.4 | steam curing | 90 |  |  | ASTM C1437 |  | 170 | cylindrical molds of 75 x 150 mm | ASTM C39/C3 M 2010 | [5 empty] | 132
UHPC-38 | 1044 | portland cement (TypeI) |  | 261 | 0 |  | 0 | 0 | 0 | 0 | 0 | 0 | 0 |  | 0 | 0 | 0 | 0 | 0 |  | 1212 | Natural River Sand | 2.36 | Straight Steel Fibers | 312 | 12.7 | 0.2 | [8 empty] | 261 | HRWRA was carboxylate-based admixture | 63.2 | steam curing | 90 |  |  | ASTM C1437 |  | 172.5 | cylindrical molds of 75 x 150 mm | ASTM C39/C3 M 2010 | [5 empty] | 126.9
UHPC-39 | 1044 | portland cement (TypeI) |  | 261 | 0 |  | 0 | 0 | 0 | 0 | 0 | 0 | 0 |  | 0 | 0 | 0 | 0 | 0 |  | 1212 | Natural River Sand | 2.36 | Straight Steel Fibers | 468 | 12.7 | 0.2 | [8 empty] | 261 | HRWRA was carboxylate-based admixture | 69.5 | steam curing | 90 |  |  | ASTM C1437 |  | 177.5 | cylindrical molds of 75 x 150 mm | ASTM C39/C3 M 2010 | [5 empty] | 128.9
UHPC-40 | 1234.4 | portland cement (TypeI) |  | 308.6 | 607 | Class C | 0 | 0 | 0 | 0 | 0 | 0 | 0 |  | 0 | 0 | 0 | 0 | 0 |  | 0 |  | 2.36 | [12 empty] | 308.6 | HRWRA was carboxylate-based admixture | 59.5 | steam curing | 90 |  |  | ASTM C1437 |  | 192.5 | cylindrical molds of 75 x 150 mm | ASTM C39/C3 M 2010 | [5 empty] | 145.1
UHPC-41 | 1234.4 | portland cement (TypeI) |  | 308.6 | 607 | Class C | 0 | 0 | 0 | 0 | 0 | 0 | 0 |  | 0 | 0 | 0 | 0 | 0 |  | 0 |  | 2.36 | Straight Steel Fibers | 156 | 12.7 | 0.2 | [8 empty] | 308.6 | HRWRA was carboxylate-based admixture | 59.5 | steam curing | 90 |  |  | ASTM C1437 |  | 185 | cylindrical molds of 75 x 150 mm | ASTM C39/C3 M 2010 | [5 empty] | 146.9
UHPC-42 | 1234.4 | portland cement (TypeI) |  | 308.6 | 607 | Class C | 0 | 0 | 0 | 0 | 0 | 0 | 0 |  | 0 | 0 | 0 | 0 | 0 |  | 0 |  | 2.36 | Straight Steel Fibers | 312 | 12.7 | 0.2 | [8 empty] | 308.6 | HRWRA was carboxylate-based admixture | 59.5 | steam curing | 90 |  |  | ASTM C1437 |  | 180 | cylindrical molds of 75 x 150 mm | ASTM C39/C3 M 2010 | [5 empty] | 151
UHPC-43 | 1234.4 | portland cement (TypeI) |  | 308.6 | 607 | Class C | 0 | 0 | 0 | 0 | 0 | 0 | 0 |  | 0 | 0 | 0 | 0 | 0 |  | 0 |  | 2.36 | Straight Steel Fibers | 468 | 12.7 | 0.2 | [8 empty] | 308.6 | HRWRA was carboxylate-based admixture | 59.5 | steam curing | 90 |  |  | ASTM C1437 |  | 172.5 | cylindrical molds of 75 x 150 mm | ASTM C39/C3 M 2010 | [5 empty] | 155.1
UHPC-44 | 1099.035 | portland cement (TypeI) |  | 63.965 | 0 |  | 0 | 0 | 0 | 0 | 0 | 0 | 0 |  | 0 | 0 | 0 | 0 | 0 |  | 1640 | Natural River Sand | 2.36 | [12 empty] | 232.6 | HRWRA was carboxylate-based admixture | 39.41 | steam curing | 90 |  |  | ASTM C1437 |  | 180 | cylindrical molds of 75 x 150 mm | ASTM C39/C3 M 2010 | [5 empty] | 143
UHPC-45 | 1099.035 | portland cement (TypeI) |  | 63.965 | 0 |  | 0 | 0 | 0 | 0 | 0 | 0 | 0 |  | 0 | 0 | 0 | 0 | 0 |  | 1640 | Natural River Sand | 2.36 | Straight Steel Fibers | 156 | 12.7 | 0.2 | [8 empty] | 232.6 | HRWRA was carboxylate-based admixture | 39.41 | steam curing | 90 |  |  | ASTM C1437 |  | 172.5 | cylindrical molds of 75 x 150 mm | ASTM C39/C3 M 2010 | [5 empty] | 144.3
UHPC-46 | 750.135 | portland cement (TypeI) |  | 63.965 | 348.9 | Type C | 0 | 0 | 0 | 0 | 0 | 0 | 0 |  | 0 | 0 | 0 | 0 | 0 |  | 1852 | Natural River Sand | 2.36 | [12 empty] | 232.6 | HRWRA was carboxylate-based admixture | 39.41 | steam curing | 90 |  |  | ASTM C1437 |  | 185 | cylindrical molds of 75 x 150 mm | ASTM C39/C3 M 2010 | [5 empty] | 129.7
UHPC-47 | 633.835 | portland cement (TypeI) |  | 63.965 | 465.2 | Type C | 0 | 0 | 0 | 0 | 0 | 0 | 0 |  | 0 | 0 | 0 | 0 | 0 |  | 1923 | Natural River Sand | 2.36 | [12 empty] | 232.6 | HRWRA was carboxylate-based admixture | 39.41 | steam curing | 90 |  |  | ASTM C1437 |  | 192.5 | cylindrical molds of 75 x 150 mm | ASTM C39/C3 M 2010 | [5 empty] | 130.2
UHPC-48 | 517.535 | portland cement (TypeI) |  | 63.965 | 581.5 | Type C | 0 | 0 | 0 | 0 | 0 | 0 | 0 |  | 0 | 0 | 0 | 0 | 0 |  | 1994 | Natural River Sand | 2.36 | [12 empty] | 232.6 | HRWRA was carboxylate-based admixture | 39.41 | steam curing | 90 |  |  | ASTM C1437 |  | 210 | cylindrical molds of 75 x 150 mm | ASTM C39/C3 M 2010 | [5 empty] | 82
UHPC-49 | 750.135 | portland cement (TypeI) |  | 63.965 | 348.9 | Type C | 0 | 0 | 0 | 0 | 0 | 0 | 0 |  | 0 | 0 | 0 | 0 | 0 |  | 1852 | Natural River Sand | 2.36 | Straight Steel Fibers | 156 | 12.7 | 0.2 | [8 empty] | 232.6 | HRWRA was carboxylate-based admixture | 39.41 | steam curing | 90 |  |  | ASTM C1437 |  | 185 | cylindrical molds of 75 x 150 mm | ASTM C39/C3 M 2010 | [5 empty] | 132.7
UHPC-50 | 633.835 | portland cement (TypeI) |  | 63.965 | 465.2 | Type C | 0 | 0 | 0 | 0 | 0 | 0 | 0 |  | 0 | 0 | 0 | 0 | 0 |  | 1923 | Natural River Sand | 2.36 | Straight Steel Fibers | 156 | 12.7 | 0.2 | [8 empty] | 232.6 | HRWRA was carboxylate-based admixture | 39.41 | steam curing | 90 |  |  | ASTM C1437 |  | 185 | cylindrical molds of 75 x 150 mm | ASTM C39/C3 M 2010 | [5 empty] | 133.4
UHPC-51 | 517.535 | portland cement (TypeI) |  | 63.965 | 581.5 | Type C | 0 | 0 | 0 | 0 | 0 | 0 | 0 |  | 0 | 0 | 0 | 0 | 0 |  | 1994 | Natural River Sand | 2.36 | Straight Steel Fibers | 156 | 12.7 | 0.2 | [8 empty] | 232.6 | HRWRA was carboxylate-based admixture | 39.41 | steam curing | 90 |  |  | ASTM C1437 |  | 202.5 | cylindrical molds of 75 x 150 mm | ASTM C39/C3 M 2010 | [5 empty] | 86.3
LP500 | 300 | PII 52.5 Portland cement | 52.5 | 100 | 0 |  | 500 | 0 | 0 | 0 | 0 | 0 | 0 |  | 0 | 0 | 0 | 0 | 0 |  | 1060 | Natural River sand | 1.25 | [12 empty] | 165 | Polycarboxylic ether based SP | 38 | Standard Curing | 20 |  |  | EN 1015-3 |  | 135 | 40 x 40 x 160 | EN-196-1 |  |  | 54.2 |  |  | 89.4 | [34 empty] | China | Optimized design of ultra-high performance concrete (UHPC) with a high wet packing density https://doi.org/10.1016/j.cemconres.2019.105921 | 2019 | Ref-140-Research
LP400 | 400 | PII 52.5 Portland cement | 52.5 | 100 | 0 |  | 400 | 0 | 0 | 0 | 0 | 0 | 0 |  | 0 | 0 | 0 | 0 | 0 |  | 1060 | Natural River sand | 1.25 | [12 empty] | 141 | Polycarboxylic ether based SP | 38 | Standard Curing | 20 |  |  | EN 1015-3 |  | 135 | 40 x 40 x 160 | EN-196-1 |  |  | 86.6 |  |  | 127.45
LP300 | 500 | PII 52.5 Portland cement | 52.5 | 100 | 0 |  | 300 | 0 | 0 | 0 | 0 | 0 | 0 |  | 0 | 0 | 0 | 0 | 0 |  | 1060 | Natural River sand | 1.25 | [12 empty] | 140 | Polycarboxylic ether based SP | 38 | Standard Curing | 20 |  |  | EN 1015-3 |  | 140 | 40 x 40 x 160 | EN-196-1 |  |  | 84.9 |  |  | 124.85
LP200 | 600 | PII 52.5 Portland cement | 52.5 | 100 | 0 |  | 200 | 0 | 0 | 0 | 0 | 0 | 0 |  | 0 | 0 | 0 | 0 | 0 |  | 1060 | Natural River sand | 1.25 | [12 empty] | 140 | Polycarboxylic ether based SP | 38 | Standard Curing | 20 |  |  | EN 1015-3 |  | 135 | 40 x 40 x 160 | EN-196-1 |  |  | 72.65 |  |  | 114.55
LP100 | 700 | PII 52.5 Portland cement | 52.5 | 100 | 0 |  | 100 | 0 | 0 | 0 | 0 | 0 | 0 |  | 0 | 0 | 0 | 0 | 0 |  | 1060 | Natural River sand | 1.25 | [12 empty] | 135 | Polycarboxylic ether based SP | 38 | Standard Curing | 20 |  |  | EN 1015-3 |  | 132 | 40 x 40 x 160 | EN-196-1 |  |  | 92.6 |  |  | 120.2
LP0 | 800 | PII 52.5 Portland cement | 52.5 | 100 | 0 |  | 0 | 0 | 0 | 0 | 0 | 0 | 0 |  | 0 | 0 | 0 | 0 | 0 |  | 1060 | Natural River sand | 1.25 | [12 empty] | 140 | Polycarboxylic ether based SP | 38 | Standard Curing | 20 |  |  | EN 1015-3 |  | 135 | 40 x 40 x 160 | EN-196-1 |  |  | 87.05 |  |  | 115.45
0 | 923.0769 | ordinary type I Portland cement (OPC, P.O 52.5) | 52.5 | 184.6154 | 92.30769 | F | 0 | 0 | 0 | 0 | 0 | 0 | 0 |  | 0 | 0 | 0 | 0 | 184.6154 | Silica Flour | 1015.385 | Silica sand | 2 | [12 empty] | 177.2308 | polycarboxylate-based high-range water-reducing admixture (HRWRA) | 16.61538 | Standard Curing | 20 | 95 |  | ASTM C 1437 |  | 224 | 50 X 50 X 50 | ASTM C109/C109M-02 |  |  | 108.2 |  |  | 125.6 | [11 empty] | 40 X 40 X 160 | ASTM C78/C78M-10 |  |  | 22.2 | [18 empty] | China | Effects of nano-silica and nano-limestone on flowability and mechanical properties of ultra-high-performance concrete matrix https://doi.org/10.1016/j.conbuildmat.2015.05.137 | 2015 | Ref-141-Research
0.5 | 923.0769 | ordinary type I Portland cement (OPC, P.O 52.5) | 52.5 | 184.6154 | 92.30769 | F | 0 | 0 | 0 | 0 | 0 | 0 | 0 |  | 0 | 0 | 0 | 4.615385 | 184.6154 | Silica Flour | 1015.385 | Silica sand | 2 | [12 empty] | 177.2308 | polycarboxylate-based high-range water-reducing admixture (HRWRA) | 16.61538 | Standard Curing | 20 | 95 |  | ASTM C 1437 |  | 212 | 50 X 50 X 50 | ASTM C109/C109M-02 |  |  | 112.8 |  |  | 128.7 | [11 empty] | 40 X 40 X 160 | ASTM C78/C78M-10 |  |  | 25.6
1 | 923.0769 | ordinary type I Portland cement (OPC, P.O 52.5) | 52.5 | 184.6154 | 92.30769 | F | 0 | 0 | 0 | 0 | 0 | 0 | 0 |  | 0 | 0 | 0 | 9.230769 | 184.6154 | Silica Flour | 1015.385 | Silica sand | 2 | [12 empty] | 177.2308 | polycarboxylate-based high-range water-reducing admixture (HRWRA) | 16.61538 | Standard Curing | 20 | 95 |  | ASTM C 1437 |  | 198 | 50 X 50 X 50 | ASTM C109/C109M-02 |  |  | 111.6 |  |  | 130.3 | [11 empty] | 40 X 40 X 160 | ASTM C78/C78M-10 |  |  | 25.8
1.5 | 923.0769 | ordinary type I Portland cement (OPC, P.O 52.5) | 52.5 | 184.6154 | 92.30769 | F | 0 | 0 | 0 | 0 | 0 | 0 | 0 |  | 0 | 0 | 0 | 13.84615 | 184.6154 | Silica Flour | 1015.385 | Silica sand | 2 | [12 empty] | 177.2308 | polycarboxylate-based high-range water-reducing admixture (HRWRA) | 16.61538 | Standard Curing | 20 | 95 |  | ASTM C 1437 |  | 183 | 50 X 50 X 50 | ASTM C109/C109M-02 |  |  | 111.3 |  |  | 129.4 | [11 empty] | 40 X 40 X 160 | ASTM C78/C78M-10 |  |  | 25
2 | 923.0769 | ordinary type I Portland cement (OPC, P.O 52.5) | 52.5 | 184.6154 | 92.30769 | F | 0 | 0 | 0 | 0 | 0 | 0 | 0 |  | 0 | 0 | 0 | 18.46154 | 184.6154 | Silica Flour | 1015.385 | Silica sand | 2 | [12 empty] | 177.2308 | polycarboxylate-based high-range water-reducing admixture (HRWRA) | 16.61538 | Standard Curing | 20 | 95 |  | ASTM C 1437 |  | 160 | 50 X 50 X 50 | ASTM C109/C109M-02 |  |  | 110.5 |  |  | 130.6 | [11 empty] | 40 X 40 X 160 | ASTM C78/C78M-10 |  |  | 24.5
0 | 923.0769 | ordinary type I Portland cement (OPC, P.O 52.5) | 52.5 | 184.6154 | 92.30769 | F | 0 | 0 | 0 | 0 | 0 | 0 | 0 |  | 0 | 0 | 0 | 0 | 184.6154 | Silica Flour | 1015.385 | Silica sand | 2 | [12 empty] | 188.3077 | polycarboxylate-based high-range water-reducing admixture (HRWRA) | 16.61538 | Standard Curing | 20 | 95 |  | ASTM C 1437 |  | 253 | 50 X 50 X 50 | ASTM C109/C109M-02 |  |  | 105.4 |  |  | 121.4 | [11 empty] | 40 X 40 X 160 | ASTM C78/C78M-10 |  |  | 20.3
0.5 | 923.0769 | ordinary type I Portland cement (OPC, P.O 52.5) | 52.5 | 184.6154 | 92.30769 | F | 0 | 0 | 0 | 0 | 0 | 0 | 0 |  | 0 | 0 | 0 | 4.615385 | 184.6154 | Silica Flour | 1015.385 | Silica sand | 2 | [12 empty] | 188.3077 | polycarboxylate-based high-range water-reducing admixture (HRWRA) | 16.61538 | Standard Curing | 20 | 95 |  | ASTM C 1437 |  | 259 | 50 X 50 X 50 | ASTM C109/C109M-02 |  |  | 108.1 |  |  | 124.6 | [11 empty] | 40 X 40 X 160 | ASTM C78/C78M-10 |  |  | 23.1
1 | 923.0769 | ordinary type I Portland cement (OPC, P.O 52.5) | 52.5 | 184.6154 | 92.30769 | F | 0 | 0 | 0 | 0 | 0 | 0 | 0 |  | 0 | 0 | 0 | 9.230769 | 184.6154 | Silica Flour | 1015.385 | Silica sand | 2 | [12 empty] | 188.3077 | polycarboxylate-based high-range water-reducing admixture (HRWRA) | 16.61538 | Standard Curing | 20 | 95 |  | ASTM C 1437 |  | 240 | 50 X 50 X 50 | ASTM C109/C109M-02 |  |  | 110.6 |  |  | 126.5 | [11 empty] | 40 X 40 X 160 | ASTM C78/C78M-10 |  |  | 23.7
1.5 | 923.0769 | ordinary type I Portland cement (OPC, P.O 52.5) | 52.5 | 184.6154 | 92.30769 | F | 0 | 0 | 0 | 0 | 0 | 0 | 0 |  | 0 | 0 | 0 | 13.84615 | 184.6154 | Silica Flour | 1015.385 | Silica sand | 2 | [12 empty] | 188.3077 | polycarboxylate-based high-range water-reducing admixture (HRWRA) | 16.61538 | Standard Curing | 20 | 95 |  | ASTM C 1437 |  | 228 | 50 X 50 X 50 | ASTM C109/C109M-02 |  |  | 107.7 |  |  | 126 | [11 empty] | 40 X 40 X 160 | ASTM C78/C78M-10 |  |  | 22.9
2 | 923.0769 | ordinary type I Portland cement (OPC, P.O 52.5) | 52.5 | 184.6154 | 92.30769 | F | 0 | 0 | 0 | 0 | 0 | 0 | 0 |  | 0 | 0 | 0 | 18.46154 | 184.6154 | Silica Flour | 1015.385 | Silica sand | 2 | [12 empty] | 188.3077 | polycarboxylate-based high-range water-reducing admixture (HRWRA) | 16.61538 | Standard Curing | 20 | 95 |  | ASTM C 1437 |  | 208 | 50 X 50 X 50 | ASTM C109/C109M-02 |  |  | 105.6 |  |  | 125.7 | [11 empty] | 40 X 40 X 160 | ASTM C78/C78M-10 |  |  | 22.3
0 | 923.0769 | ordinary type I Portland cement (OPC, P.O 52.5) | 52.5 | 184.6154 | 92.30769 | F | 0 | 0 | 0 | 0 | 0 | 0 | 0 |  | 0 | 0 | 0 | 0 | 184.6154 | Silica Flour | 1015.385 | Silica sand | 2 | [12 empty] | 177.2308 | polycarboxylate-based high-range water-reducing admixture (HRWRA) | 16.61538 | Standard Curing | 20 | 95 |  | ASTM C 1437 |  | 224 | 50 X 50 X 50 | ASTM C109/C109M-02 |  |  | 108.2 |  |  | 125.6 | [11 empty] | 40 X 40 X 160 | ASTM C78/C78M-10 |  |  | 22.2
1 | 923.0769 | ordinary type I Portland cement (OPC, P.O 52.5) | 52.5 | 184.6154 | 92.30769 | F | 0 | 0 | 0 | 0 | 0 | 0 | 0 |  | 9.230769 | 0 | 0 | 0 | 184.6154 | Silica Flour | 1015.385 | Silica sand | 2 | [12 empty] | 177.2308 | polycarboxylate-based high-range water-reducing admixture (HRWRA) | 16.61538 | Standard Curing | 20 | 95 |  | ASTM C 1437 |  | 215 | 50 X 50 X 50 | ASTM C109/C109M-02 |  |  | 118.6 |  |  | 130.3 | [11 empty] | 40 X 40 X 160 | ASTM C78/C78M-10 |  |  | 25.3
2 | 923.0769 | ordinary type I Portland cement (OPC, P.O 52.5) | 52.5 | 184.6154 | 92.30769 | F | 0 | 0 | 0 | 0 | 0 | 0 | 0 |  | 18.46154 | 0 | 0 | 0 | 184.6154 | Silica Flour | 1015.385 | Silica sand | 2 | [12 empty] | 177.2308 | polycarboxylate-based high-range water-reducing admixture (HRWRA) | 16.61538 | Standard Curing | 20 | 95 |  | ASTM C 1437 |  | 210 | 50 X 50 X 50 | ASTM C109/C109M-02 |  |  | 122.1 |  |  | 134.7 | [11 empty] | 40 X 40 X 160 | ASTM C78/C78M-10 |  |  | 25.8
3 | 923.0769 | ordinary type I Portland cement (OPC, P.O 52.5) | 52.5 | 184.6154 | 92.30769 | F | 0 | 0 | 0 | 0 | 0 | 0 | 0 |  | 27.69231 | 0 | 0 | 0 | 184.6154 | Silica Flour | 1015.385 | Silica sand | 2 | [12 empty] | 177.2308 | polycarboxylate-based high-range water-reducing admixture (HRWRA) | 16.61538 | Standard Curing | 20 | 95 |  | ASTM C 1437 |  | 195 | 50 X 50 X 50 | ASTM C109/C109M-02 |  |  | 125.2 |  |  | 138.2 | [11 empty] | 40 X 40 X 160 | ASTM C78/C78M-10 |  |  | 26.1
4 | 923.0769 | ordinary type I Portland cement (OPC, P.O 52.5) | 52.5 | 184.6154 | 92.30769 | F | 0 | 0 | 0 | 0 | 0 | 0 | 0 |  | 36.92308 | 0 | 0 | 0 | 184.6154 | Silica Flour | 1015.385 | Silica sand | 2 | [12 empty] | 177.2308 | polycarboxylate-based high-range water-reducing admixture (HRWRA) | 16.61538 | Standard Curing | 20 | 95 |  | ASTM C 1437 |  | 180 | 50 X 50 X 50 | ASTM C109/C109M-02 |  |  | 126.5 |  |  | 136.4 | [11 empty] | 40 X 40 X 160 | ASTM C78/C78M-10 |  |  | 24.7
0 | 923.0769 | ordinary type I Portland cement (OPC, P.O 52.5) | 52.5 | 184.6154 | 92.30769 | F | 0 | 0 | 0 | 0 | 0 | 0 | 0 |  | 0 | 0 | 0 | 0 | 184.6154 | Silica Flour | 1015.385 | Silica sand | 2 | [12 empty] | 188.3077 | polycarboxylate-based high-range water-reducing admixture (HRWRA) | 16.61538 | Standard Curing | 20 | 95 |  | ASTM C 1437 |  | 253 | 50 X 50 X 50 | ASTM C109/C109M-02 |  |  | 101.4 |  |  | 120.8 | [11 empty] | 40 X 40 X 160 | ASTM C78/C78M-10 |  |  | 18.5
1 | 923.0769 | ordinary type I Portland cement (OPC, P.O 52.5) | 52.5 | 184.6154 | 92.30769 | F | 0 | 0 | 0 | 0 | 0 | 0 | 0 |  | 9.230769 | 0 | 0 | 0 | 184.6154 | Silica Flour | 1015.385 | Silica sand | 2 | [12 empty] | 188.3077 | polycarboxylate-based high-range water-reducing admixture (HRWRA) | 16.61538 | Standard Curing | 20 | 95 |  | ASTM C 1437 |  | 252 | 50 X 50 X 50 | ASTM C109/C109M-02 |  |  | 112.7 |  |  | 122.4 | [11 empty] | 40 X 40 X 160 | ASTM C78/C78M-10 |  |  | 21.4
2 | 923.0769 | ordinary type I Portland cement (OPC, P.O 52.5) | 52.5 | 184.6154 | 92.30769 | F | 0 | 0 | 0 | 0 | 0 | 0 | 0 |  | 18.46154 | 0 | 0 | 0 | 184.6154 | Silica Flour | 1015.385 | Silica sand | 2 | [12 empty] | 188.3077 | polycarboxylate-based high-range water-reducing admixture (HRWRA) | 16.61538 | Standard Curing | 20 | 95 |  | ASTM C 1437 |  | 248 | 50 X 50 X 50 | ASTM C109/C109M-02 |  |  | 115.5 |  |  | 130.5 | [11 empty] | 40 X 40 X 160 | ASTM C78/C78M-10 |  |  | 22.3
3 | 923.0769 | ordinary type I Portland cement (OPC, P.O 52.5) | 52.5 | 184.6154 | 92.30769 | F | 0 | 0 | 0 | 0 | 0 | 0 | 0 |  | 27.69231 | 0 | 0 | 0 | 184.6154 | Silica Flour | 1015.385 | Silica sand | 2 | [12 empty] | 188.3077 | polycarboxylate-based high-range water-reducing admixture (HRWRA) | 16.61538 | Standard Curing | 20 | 95 |  | ASTM C 1437 |  | 238 | 50 X 50 X 50 | ASTM C109/C109M-02 |  |  | 124.1 |  |  | 133.1 | [11 empty] | 40 X 40 X 160 | ASTM C78/C78M-10 |  |  | 22.7
4 | 923.0769 | ordinary type I Portland cement (OPC, P.O 52.5) | 52.5 | 184.6154 | 92.30769 | F | 0 | 0 | 0 | 0 | 0 | 0 | 0 |  | 36.92308 | 0 | 0 | 0 | 184.6154 | Silica Flour | 1015.385 | Silica sand | 2 | [12 empty] | 188.3077 | polycarboxylate-based high-range water-reducing admixture (HRWRA) | 16.61538 | Standard Curing | 20 | 95 |  | ASTM C 1437 |  | 190 | 50 X 50 X 50 | ASTM C109/C109M-02 |  |  | 122.9 |  |  | 130.3 | [11 empty] | 40 X 40 X 160 | ASTM C78/C78M-10 |  |  | 22.1
0 | 923.0769 | ordinary type I Portland cement (OPC, P.O 52.5) | 52.5 | 184.6154 | 92.30769 | F | 0 | 0 | 0 | 0 | 0 | 0 | 0 |  | 0 | 0 | 0 | 0 | 184.6154 | Silica Flour | 1015.385 | Silica sand | 2 | [12 empty] | 177.2308 | polycarboxylate-based high-range water-reducing admixture (HRWRA) | 16.61538 | Heat Curing | 90 |  |  | ASTM C 1437 |  | 224 | 50 X 50 X 50 | ASTM C109/C109M-02 | [5 empty] | 140.3 | [11 empty] | 40 X 40 X 160 | ASTM C78/C78M-10 |  |  | 23.1
0.5 | 923.0769 | ordinary type I Portland cement (OPC, P.O 52.5) | 52.5 | 184.6154 | 92.30769 | F | 0 | 0 | 0 | 0 | 0 | 0 | 0 |  | 0 | 0 | 0 | 4.615385 | 184.6154 | Silica Flour | 1015.385 | Silica sand | 2 | [12 empty] | 177.2308 | polycarboxylate-based high-range water-reducing admixture (HRWRA) | 16.61538 | Heat Curing | 90 | 95 |  | ASTM C 1437 |  | 212 | 50 X 50 X 50 | ASTM C109/C109M-02 | [5 empty] | 146.6 | [11 empty] | 40 X 40 X 160 | ASTM C78/C78M-10 |  |  | 28.5
1 | 923.0769 | ordinary type I Portland cement (OPC, P.O 52.5) | 52.5 | 184.6154 | 92.30769 | F | 0 | 0 | 0 | 0 | 0 | 0 | 0 |  | 0 | 0 | 0 | 9.230769 | 184.6154 | Silica Flour | 1015.385 | Silica sand | 2 | [12 empty] | 177.2308 | polycarboxylate-based high-range water-reducing admixture (HRWRA) | 16.61538 | Heat Curing | 90 | 95 |  | ASTM C 1437 |  | 198 | 50 X 50 X 50 | ASTM C109/C109M-02 | [5 empty] | 144.7 | [11 empty] | 40 X 40 X 160 | ASTM C78/C78M-10 |  |  | 32.5
1.5 | 923.0769 | ordinary type I Portland cement (OPC, P.O 52.5) | 52.5 | 184.6154 | 92.30769 | F | 0 | 0 | 0 | 0 | 0 | 0 | 0 |  | 0 | 0 | 0 | 13.84615 | 184.6154 | Silica Flour | 1015.385 | Silica sand | 2 | [12 empty] | 177.2308 | polycarboxylate-based high-range water-reducing admixture (HRWRA) | 16.61538 | Heat Curing | 90 | 95 |  | ASTM C 1437 |  | 183 | 50 X 50 X 50 | ASTM C109/C109M-02 | [5 empty] | 145.1 | [11 empty] | 40 X 40 X 160 | ASTM C78/C78M-10 |  |  | 31
2 | 923.0769 | ordinary type I Portland cement (OPC, P.O 52.5) | 52.5 | 184.6154 | 92.30769 | F | 0 | 0 | 0 | 0 | 0 | 0 | 0 |  | 0 | 0 | 0 | 18.46154 | 184.6154 | Silica Flour | 1015.385 | Silica sand | 2 | [12 empty] | 177.2308 | polycarboxylate-based high-range water-reducing admixture (HRWRA) | 16.61538 | Heat Curing | 90 | 95 |  | ASTM C 1437 |  | 160 | 50 X 50 X 50 | ASTM C109/C109M-02 | [5 empty] | 142.2 | [11 empty] | 40 X 40 X 160 | ASTM C78/C78M-10 |  |  | 30.2
0 | 923.0769 | ordinary type I Portland cement (OPC, P.O 52.5) | 52.5 | 184.6154 | 92.30769 | F | 0 | 0 | 0 | 0 | 0 | 0 | 0 |  | 0 | 0 | 0 | 0 | 184.6154 | Silica Flour | 1015.385 | Silica sand | 2 | [12 empty] | 188.3077 | polycarboxylate-based high-range water-reducing admixture (HRWRA) | 16.61538 | Heat Curing | 90 | 95 |  | ASTM C 1437 |  | 253 | 50 X 50 X 50 | ASTM C109/C109M-02 | [5 empty] | 134.3 | [11 empty] | 40 X 40 X 160 | ASTM C78/C78M-10 |  |  | 22.1
0.5 | 923.0769 | ordinary type I Portland cement (OPC, P.O 52.5) | 52.5 | 184.6154 | 92.30769 | F | 0 | 0 | 0 | 0 | 0 | 0 | 0 |  | 0 | 0 | 0 | 4.615385 | 184.6154 | Silica Flour | 1015.385 | Silica sand | 2 | [12 empty] | 188.3077 | polycarboxylate-based high-range water-reducing admixture (HRWRA) | 16.61538 | Heat Curing | 90 | 95 |  | ASTM C 1437 |  | 259 | 50 X 50 X 50 | ASTM C109/C109M-02 | [5 empty] | 141.5 | [11 empty] | 40 X 40 X 160 | ASTM C78/C78M-10 |  |  | 26.4
1 | 923.0769 | ordinary type I Portland cement (OPC, P.O 52.5) | 52.5 | 184.6154 | 92.30769 | F | 0 | 0 | 0 | 0 | 0 | 0 | 0 |  | 0 | 0 | 0 | 9.230769 | 184.6154 | Silica Flour | 1015.385 | Silica sand | 2 | [12 empty] | 188.3077 | polycarboxylate-based high-range water-reducing admixture (HRWRA) | 16.61538 | Heat Curing | 90 | 95 |  | ASTM C 1437 |  | 240 | 50 X 50 X 50 | ASTM C109/C109M-02 | [5 empty] | 142.7 | [11 empty] | 40 X 40 X 160 | ASTM C78/C78M-10 |  |  | 29.8
1.5 | 923.0769 | ordinary type I Portland cement (OPC, P.O 52.5) | 52.5 | 184.6154 | 92.30769 | F | 0 | 0 | 0 | 0 | 0 | 0 | 0 |  | 0 | 0 | 0 | 13.84615 | 184.6154 | Silica Flour | 1015.385 | Silica sand | 2 | [12 empty] | 188.3077 | polycarboxylate-based high-range water-reducing admixture (HRWRA) | 16.61538 | Heat Curing | 90 | 95 |  | ASTM C 1437 |  | 228 | 50 X 50 X 50 | ASTM C109/C109M-02 | [5 empty] | 140.6 | [11 empty] | 40 X 40 X 160 | ASTM C78/C78M-10 |  |  | 28.7
2 | 923.0769 | ordinary type I Portland cement (OPC, P.O 52.5) | 52.5 | 184.6154 | 92.30769 | F | 0 | 0 | 0 | 0 | 0 | 0 | 0 |  | 0 | 0 | 0 | 18.46154 | 184.6154 | Silica Flour | 1015.385 | Silica sand | 2 | [12 empty] | 188.3077 | polycarboxylate-based high-range water-reducing admixture (HRWRA) | 16.61538 | Heat Curing | 90 | 95 |  | ASTM C 1437 |  | 208 | 50 X 50 X 50 | ASTM C109/C109M-02 | [5 empty] | 133.4 | [11 empty] | 40 X 40 X 160 | ASTM C78/C78M-10 |  |  | 26
0 | 923.0769 | ordinary type I Portland cement (OPC, P.O 52.5) | 52.5 | 184.6154 | 92.30769 | F | 0 | 0 | 0 | 0 | 0 | 0 | 0 |  | 0 | 0 | 0 | 0 | 184.6154 | Silica Flour | 1015.385 | Silica sand | 2 | [12 empty] | 177.2308 | polycarboxylate-based high-range water-reducing admixture (HRWRA) | 16.61538 | Heat Curing | 90 | 95 |  | ASTM C 1437 |  | 224 | 50 X 50 X 50 | ASTM C109/C109M-02 | [5 empty] | 140.3 | [11 empty] | 40 X 40 X 160 | ASTM C78/C78M-10 |  |  | 23.1
1 | 923.0769 | ordinary type I Portland cement (OPC, P.O 52.5) | 52.5 | 184.6154 | 92.30769 | F | 0 | 0 | 0 | 0 | 0 | 0 | 0 |  | 9.230769 | 0 | 0 | 0 | 184.6154 | Silica Flour | 1015.385 | Silica sand | 2 | [12 empty] | 177.2308 | polycarboxylate-based high-range water-reducing admixture (HRWRA) | 16.61538 | Heat Curing | 90 | 95 |  | ASTM C 1437 |  | 215 | 50 X 50 X 50 | ASTM C109/C109M-02 | [5 empty] | 153.8 | [11 empty] | 40 X 40 X 160 | ASTM C78/C78M-10 |  |  | 29.8
2 | 923.0769 | ordinary type I Portland cement (OPC, P.O 52.5) | 52.5 | 184.6154 | 92.30769 | F | 0 | 0 | 0 | 0 | 0 | 0 | 0 |  | 18.46154 | 0 | 0 | 0 | 184.6154 | Silica Flour | 1015.385 | Silica sand | 2 | [12 empty] | 177.2308 | polycarboxylate-based high-range water-reducing admixture (HRWRA) | 16.61538 | Heat Curing | 90 | 95 |  | ASTM C 1437 |  | 210 | 50 X 50 X 50 | ASTM C109/C109M-02 | [5 empty] | 156.6 | [11 empty] | 40 X 40 X 160 | ASTM C78/C78M-10 |  |  | 30
3 | 923.0769 | ordinary type I Portland cement (OPC, P.O 52.5) | 52.5 | 184.6154 | 92.30769 | F | 0 | 0 | 0 | 0 | 0 | 0 | 0 |  | 27.69231 | 0 | 0 | 0 | 184.6154 | Silica Flour | 1015.385 | Silica sand | 2 | [12 empty] | 177.2308 | polycarboxylate-based high-range water-reducing admixture (HRWRA) | 16.61538 | Heat Curing | 90 | 95 |  | ASTM C 1437 |  | 195 | 50 X 50 X 50 | ASTM C109/C109M-02 | [5 empty] | 163.7 | [11 empty] | 40 X 40 X 160 | ASTM C78/C78M-10 |  |  | 32.1
4 | 923.0769 | ordinary type I Portland cement (OPC, P.O 52.5) | 52.5 | 184.6154 | 92.30769 | F | 0 | 0 | 0 | 0 | 0 | 0 | 0 |  | 36.92308 | 0 | 0 | 0 | 184.6154 | Silica Flour | 1015.385 | Silica sand | 2 | [12 empty] | 177.2308 | polycarboxylate-based high-range water-reducing admixture (HRWRA) | 16.61538 | Heat Curing | 90 | 95 |  | ASTM C 1437 |  | 180 | 50 X 50 X 50 | ASTM C109/C109M-02 | [5 empty] | 161.2 | [11 empty] | 40 X 40 X 160 | ASTM C78/C78M-10 |  |  | 31.2
0 | 923.0769 | ordinary type I Portland cement (OPC, P.O 52.5) | 52.5 | 184.6154 | 92.30769 | F | 0 | 0 | 0 | 0 | 0 | 0 | 0 |  | 0 | 0 | 0 | 0 | 184.6154 | Silica Flour | 1015.385 | Silica sand | 2 | [12 empty] | 188.3077 | polycarboxylate-based high-range water-reducing admixture (HRWRA) | 16.61538 | Heat Curing | 90 | 95 |  | ASTM C 1437 |  | 253 | 50 X 50 X 50 | ASTM C109/C109M-02 | [5 empty] | 133.9 | [11 empty] | 40 X 40 X 160 | ASTM C78/C78M-10 |  |  | 20.7
1 | 923.0769 | ordinary type I Portland cement (OPC, P.O 52.5) | 52.5 | 184.6154 | 92.30769 | F | 0 | 0 | 0 | 0 | 0 | 0 | 0 |  | 9.230769 | 0 | 0 | 0 | 184.6154 | Silica Flour | 1015.385 | Silica sand | 2 | [12 empty] | 188.3077 | polycarboxylate-based high-range water-reducing admixture (HRWRA) | 16.61538 | Heat Curing | 90 | 95 |  | ASTM C 1437 |  | 252 | 50 X 50 X 50 | ASTM C109/C109M-02 | [5 empty] | 141.7 | [11 empty] | 40 X 40 X 160 | ASTM C78/C78M-10 |  |  | 25.1
2 | 923.0769 | ordinary type I Portland cement (OPC, P.O 52.5) | 52.5 | 184.6154 | 92.30769 | F | 0 | 0 | 0 | 0 | 0 | 0 | 0 |  | 18.46154 | 0 | 0 | 0 | 184.6154 | Silica Flour | 1015.385 | Silica sand | 2 | [12 empty] | 188.3077 | polycarboxylate-based high-range water-reducing admixture (HRWRA) | 16.61538 | Heat Curing | 90 | 95 |  | ASTM C 1437 |  | 248 | 50 X 50 X 50 | ASTM C109/C109M-02 | [5 empty] | 144.2 | [11 empty] | 40 X 40 X 160 | ASTM C78/C78M-10 |  |  | 26.2
3 | 923.0769 | ordinary type I Portland cement (OPC, P.O 52.5) | 52.5 | 184.6154 | 92.30769 | F | 0 | 0 | 0 | 0 | 0 | 0 | 0 |  | 27.69231 | 0 | 0 | 0 | 184.6154 | Silica Flour | 1015.385 | Silica sand | 2 | [12 empty] | 188.3077 | polycarboxylate-based high-range water-reducing admixture (HRWRA) | 16.61538 | Heat Curing | 90 | 95 |  | ASTM C 1437 |  | 238 | 50 X 50 X 50 | ASTM C109/C109M-02 | [5 empty] | 150.8 | [11 empty] | 40 X 40 X 160 | ASTM C78/C78M-10 |  |  | 26.9
4 | 923.0769 | ordinary type I Portland cement (OPC, P.O 52.5) | 52.5 | 184.6154 | 92.30769 | F | 0 | 0 | 0 | 0 | 0 | 0 | 0 |  | 36.92308 | 0 | 0 | 0 | 184.6154 | Silica Flour | 1015.385 | Silica sand | 2 | [12 empty] | 188.3077 | polycarboxylate-based high-range water-reducing admixture (HRWRA) | 16.61538 | Heat Curing | 90 | 95 |  | ASTM C 1437 |  | 190 | 50 X 50 X 50 | ASTM C109/C109M-02 | [5 empty] | 149.2 | [11 empty] | 40 X 40 X 160 | ASTM C78/C78M-10 |  |  | 25.5
¦ NS0.5 ¦ NC1.0 ¦ | 923.0769 | ordinary type I Portland cement (OPC, P.O 52.5) | 52.5 | 184.6154 | 92.30769 | F | 0 | 0 | 0 | 0 | 0 | 0 | 0 |  | 9.230769 | 0 | 0 | 4.615385 | 184.6154 | Silica Flour | 1015.385 | Silica sand | 2 | [12 empty] | 177.2308 | polycarboxylate-based high-range water-reducing admixture (HRWRA) | 16.61538 | Standard Curing | 20 | 95 |  | ASTM C 1437 |  | 203 | 50 X 50 X 50 | ASTM C109/C109M-02 | [5 empty] | 131 | [11 empty] | 40 X 40 X 160 | ASTM C78/C78M-10 |  |  | 25.5
¦ NS0.5 ¦ NC2.0 ¦ | 923.0769 | ordinary type I Portland cement (OPC, P.O 52.5) | 52.5 | 184.6154 | 92.30769 | F | 0 | 0 | 0 | 0 | 0 | 0 | 0 |  | 18.46154 | 0 | 0 | 4.615385 | 184.6154 | Silica Flour | 1015.385 | Silica sand | 2 | [12 empty] | 177.2308 | polycarboxylate-based high-range water-reducing admixture (HRWRA) | 16.61538 | Standard Curing | 20 | 95 |  | ASTM C 1437 |  | 193 | 50 X 50 X 50 | ASTM C109/C109M-02 | [5 empty] | 132.9 | [11 empty] | 40 X 40 X 160 | ASTM C78/C78M-10 |  |  | 26.2
¦ NS0.5 ¦ NC3.0 ¦ | 923.0769 | ordinary type I Portland cement (OPC, P.O 52.5) | 52.5 | 184.6154 | 92.30769 | F | 0 | 0 | 0 | 0 | 0 | 0 | 0 |  | 27.69231 | 0 | 0 | 4.615385 | 184.6154 | Silica Flour | 1015.385 | Silica sand | 2 | [12 empty] | 177.2308 | polycarboxylate-based high-range water-reducing admixture (HRWRA) | 16.61538 | Standard Curing | 20 | 95 |  | ASTM C 1437 |  | 173 | 50 X 50 X 50 | ASTM C109/C109M-02 | [5 empty] | 135.6 | [11 empty] | 40 X 40 X 160 | ASTM C78/C78M-10 |  |  | 26.2
¦ NS1.0 ¦ NC1.0 ¦ | 923.0769 | ordinary type I Portland cement (OPC, P.O 52.5) | 52.5 | 184.6154 | 92.30769 | F | 0 | 0 | 0 | 0 | 0 | 0 | 0 |  | 9.230769 | 0 | 0 | 9.230769 | 184.6154 | Silica Flour | 1015.385 | Silica sand | 2 | [12 empty] | 177.2308 | polycarboxylate-based high-range water-reducing admixture (HRWRA) | 16.61538 | Standard Curing | 20 | 95 |  | ASTM C 1437 |  | 193 | 50 X 50 X 50 | ASTM C109/C109M-02 | [5 empty] | 131 | [11 empty] | 40 X 40 X 160 | ASTM C78/C78M-10 |  |  | 26.2
¦ NS1.0 ¦ NC2.0 ¦ | 923.0769 | ordinary type I Portland cement (OPC, P.O 52.5) | 52.5 | 184.6154 | 92.30769 | F | 0 | 0 | 0 | 0 | 0 | 0 | 0 |  | 18.46154 | 0 | 0 | 9.230769 | 184.6154 | Silica Flour | 1015.385 | Silica sand | 2 | [12 empty] | 177.2308 | polycarboxylate-based high-range water-reducing admixture (HRWRA) | 16.61538 | Standard Curing | 20 | 95 |  | ASTM C 1437 |  | 173 | 50 X 50 X 50 | ASTM C109/C109M-02 | [5 empty] | 134.7 | [11 empty] | 40 X 40 X 160 | ASTM C78/C78M-10 |  |  | 26.2
¦ NS1.0 ¦ NC3.0 ¦ | 923.0769 | ordinary type I Portland cement (OPC, P.O 52.5) | 52.5 | 184.6154 | 92.30769 | F | 0 | 0 | 0 | 0 | 0 | 0 | 0 |  | 27.69231 | 0 | 0 | 9.230769 | 184.6154 | Silica Flour | 1015.385 | Silica sand | 2 | [12 empty] | 177.2308 | polycarboxylate-based high-range water-reducing admixture (HRWRA) | 16.61538 | Standard Curing | 20 | 95 |  | ASTM C 1437 |  | 163 | 50 X 50 X 50 | ASTM C109/C109M-02 | [5 empty] | 140.2 | [11 empty] | 40 X 40 X 160 | ASTM C78/C78M-10 |  |  | 26.2
¦ NS1.5 ¦ NC1.0 ¦ | 923.0769 | ordinary type I Portland cement (OPC, P.O 52.5) | 52.5 | 184.6154 | 92.30769 | F | 0 | 0 | 0 | 0 | 0 | 0 | 0 |  | 9.230769 | 0 | 0 | 13.84615 | 184.6154 | Silica Flour | 1015.385 | Silica sand | 2 | [12 empty] | 177.2308 | polycarboxylate-based high-range water-reducing admixture (HRWRA) | 16.61538 | Standard Curing | 20 | 95 |  | ASTM C 1437 |  | 183 | 50 X 50 X 50 | ASTM C109/C109M-02 | [5 empty] | 129.2 | [11 empty] | 40 X 40 X 160 | ASTM C78/C78M-10 |  |  | 24.95
¦ NS1.5 ¦ NC2.0 ¦ | 923.0769 | ordinary type I Portland cement (OPC, P.O 52.5) | 52.5 | 184.6154 | 92.30769 | F | 0 | 0 | 0 | 0 | 0 | 0 | 0 |  | 18.46154 | 0 | 0 | 13.84615 | 184.6154 | Silica Flour | 1015.385 | Silica sand | 2 | [12 empty] | 177.2308 | polycarboxylate-based high-range water-reducing admixture (HRWRA) | 16.61538 | Standard Curing | 20 | 95 |  | ASTM C 1437 |  | 163 | 50 X 50 X 50 | ASTM C109/C109M-02 | [5 empty] | 132.9 | [11 empty] | 40 X 40 X 160 | ASTM C78/C78M-10 |  |  | 25.2
¦ NS1.5 ¦ NC3.0 ¦ | 923.0769 | ordinary type I Portland cement (OPC, P.O 52.5) | 52.5 | 184.6154 | 92.30769 | F | 0 | 0 | 0 | 0 | 0 | 0 | 0 |  | 27.69231 | 0 | 0 | 13.84615 | 184.6154 | Silica Flour | 1015.385 | Silica sand | 2 | [12 empty] | 177.2308 | polycarboxylate-based high-range water-reducing admixture (HRWRA) | 16.61538 | Standard Curing | 20 | 95 |  | ASTM C 1437 |  | 153 | 50 X 50 X 50 | ASTM C109/C109M-02 | [5 empty] | 134.7 | [11 empty] | 40 X 40 X 160 | ASTM C78/C78M-10 |  |  | 25.7
| 923.0769 | ordinary type I Portland cement (OPC, P.O 52.5) | 52.5 | 184.6154 | 92.30769 | F | 0 | 0 | 0 | 0 | 0 | 0 | 0 |  | 0 | 0 | 0 | 0 | 184.6154 | Silica Flour | 1015.385 | Silica sand | 2 | [12 empty] | 177.2308 | polycarboxylate-based high-range water-reducing admixture (HRWRA) | 16.61538 | Standard Curing | 20 | 95 |  |  |  |  | 50 X 50 X 50 | ASTM C109/C109M-02 | [5 empty] | 138.2 | [11 empty] | 40 X 40 X 160 | ASTM C78/C78M-10 |  |  | 26.1
| 923.0769 | ordinary type I Portland cement (OPC, P.O 52.5) | 52.5 | 184.6154 | 92.30769 | F | 0 | 0 | 0 | 0 | 0 | 0 | 0 |  | 0 | 0 | 0 | 0 | 184.6154 | Silica Flour | 1015.385 | Silica sand | 2 | [12 empty] | 199.3846 | polycarboxylate-based high-range water-reducing admixture (HRWRA) | 16.61538 | Standard Curing | 20 | 95 |  |  |  |  | 50 X 50 X 50 | ASTM C109/C109M-02 | [5 empty] | 127.4 | [11 empty] | 40 X 40 X 160 | ASTM C78/C78M-10 |  |  | 22.2
| 923.0769 | ordinary type I Portland cement (OPC, P.O 52.5) | 52.5 | 184.6154 | 92.30769 | F | 0 | 0 | 0 | 0 | 0 | 0 | 0 |  | 0 | 0 | 0 | 0 | 184.6154 | Silica Flour | 1015.385 | Silica sand | 2 | [12 empty] | 221.5385 | polycarboxylate-based high-range water-reducing admixture (HRWRA) | 16.61538 | Standard Curing | 20 | 95 |  |  |  |  | 50 X 50 X 50 | ASTM C109/C109M-02 | [5 empty] | 122.5 | [11 empty] | 40 X 40 X 160 | ASTM C78/C78M-10 |  |  | 21
| 923.0769 | ordinary type I Portland cement (OPC, P.O 52.5) | 52.5 | 184.6154 | 92.30769 | F | 0 | 0 | 0 | 0 | 0 | 0 | 0 |  | 0 | 0 | 0 | 0 | 184.6154 | Silica Flour | 1015.385 | Silica sand | 2 | [12 empty] | 243.6923 | polycarboxylate-based high-range water-reducing admixture (HRWRA) | 16.61538 | Standard Curing | 20 | 95 |  |  |  |  | 50 X 50 X 50 | ASTM C109/C109M-02 | [5 empty] | 115.3 | [11 empty] | 40 X 40 X 160 | ASTM C78/C78M-10 |  |  | 19.5
| 923.0769 | ordinary type I Portland cement (OPC, P.O 52.5) | 52.5 | 184.6154 | 92.30769 | F | 0 | 0 | 0 | 0 | 0 | 0 | 0 |  | 0 | 0 | 0 | 9.230769 | 184.6154 | Silica Flour | 1015.385 | Silica sand | 2 | [12 empty] | 177.2308 | polycarboxylate-based high-range water-reducing admixture (HRWRA) | 16.61538 | Standard Curing | 20 | 95 |  |  |  |  | 50 X 50 X 50 | ASTM C109/C109M-02 | [5 empty] | 125.6 | [11 empty] | 40 X 40 X 160 | ASTM C78/C78M-10 |  |  | 21.6
| 923.0769 | ordinary type I Portland cement (OPC, P.O 52.5) | 52.5 | 184.6154 | 92.30769 | F | 0 | 0 | 0 | 0 | 0 | 0 | 0 |  | 0 | 0 | 0 | 9.230769 | 184.6154 | Silica Flour | 1015.385 | Silica sand | 2 | [12 empty] | 199.3846 | polycarboxylate-based high-range water-reducing admixture (HRWRA) | 16.61538 | Standard Curing | 20 | 95 |  |  |  |  | 50 X 50 X 50 | ASTM C109/C109M-02 | [5 empty] | 116.7 | [11 empty] | 40 X 40 X 160 | ASTM C78/C78M-10 |  |  | 20.9
| 923.0769 | ordinary type I Portland cement (OPC, P.O 52.5) | 52.5 | 184.6154 | 92.30769 | F | 0 | 0 | 0 | 0 | 0 | 0 | 0 |  | 0 | 0 | 0 | 9.230769 | 184.6154 | Silica Flour | 1015.385 | Silica sand | 2 | [12 empty] | 221.5385 | polycarboxylate-based high-range water-reducing admixture (HRWRA) | 16.61538 | Standard Curing | 20 | 95 |  |  |  |  | 50 X 50 X 50 | ASTM C109/C109M-02 | [5 empty] | 113.4 | [11 empty] | 40 X 40 X 160 | ASTM C78/C78M-10 |  |  | 19
| 923.0769 | ordinary type I Portland cement (OPC, P.O 52.5) | 52.5 | 184.6154 | 92.30769 | F | 0 | 0 | 0 | 0 | 0 | 0 | 0 |  | 0 | 0 | 0 | 9.230769 | 184.6154 | Silica Flour | 1015.385 | Silica sand | 2 | [12 empty] | 243.6923 | polycarboxylate-based high-range water-reducing admixture (HRWRA) | 16.61538 | Standard Curing | 20 | 95 |  |  |  |  | 50 X 50 X 50 | ASTM C109/C109M-02 | [5 empty] | 109.5 | [11 empty] | 40 X 40 X 160 | ASTM C78/C78M-10 |  |  | 17.9
| 923.0769 | ordinary type I Portland cement (OPC, P.O 52.5) | 52.5 | 184.6154 | 92.30769 | F | 0 | 0 | 0 | 0 | 0 | 0 | 0 |  | 27.69231 | 0 | 0 | 0 | 184.6154 | Silica Flour | 1015.385 | Silica sand | 2 | [12 empty] | 177.2308 | polycarboxylate-based high-range water-reducing admixture (HRWRA) | 16.61538 | Standard Curing | 20 | 95 |  |  |  |  | 50 X 50 X 50 | ASTM C109/C109M-02 | [5 empty] | 130.3 | [11 empty] | 40 X 40 X 160 | ASTM C78/C78M-10 |  |  | 25.8
| 923.0769 | ordinary type I Portland cement (OPC, P.O 52.5) | 52.5 | 184.6154 | 92.30769 | F | 0 | 0 | 0 | 0 | 0 | 0 | 0 |  | 27.69231 | 0 | 0 | 0 | 184.6154 | Silica Flour | 1015.385 | Silica sand | 2 | [12 empty] | 199.3846 | polycarboxylate-based high-range water-reducing admixture (HRWRA) | 16.61538 | Standard Curing | 20 | 95 |  |  |  |  | 50 X 50 X 50 | ASTM C109/C109M-02 | [5 empty] | 120.7 | [11 empty] | 40 X 40 X 160 | ASTM C78/C78M-10 |  |  | 21.4
| 923.0769 | ordinary type I Portland cement (OPC, P.O 52.5) | 52.5 | 184.6154 | 92.30769 | F | 0 | 0 | 0 | 0 | 0 | 0 | 0 |  | 27.69231 | 0 | 0 | 0 | 184.6154 | Silica Flour | 1015.385 | Silica sand | 2 | [12 empty] | 221.5385 | polycarboxylate-based high-range water-reducing admixture (HRWRA) | 16.61538 | Standard Curing | 20 | 95 |  |  |  |  | 50 X 50 X 50 | ASTM C109/C109M-02 | [5 empty] | 116.6 | [11 empty] | 40 X 40 X 160 | ASTM C78/C78M-10 |  |  | 19.9
| 923.0769 | ordinary type I Portland cement (OPC, P.O 52.5) | 52.5 | 184.6154 | 92.30769 | F | 0 | 0 | 0 | 0 | 0 | 0 | 0 |  | 27.69231 | 0 | 0 | 0 | 184.6154 | Silica Flour | 1015.385 | Silica sand | 2 | [12 empty] | 243.6923 | polycarboxylate-based high-range water-reducing admixture (HRWRA) | 16.61538 | Standard Curing | 20 | 95 |  |  |  |  | 50 X 50 X 50 | ASTM C109/C109M-02 | [5 empty] | 111.2 | [11 empty] | 40 X 40 X 160 | ASTM C78/C78M-10 |  |  | 17
| 923.0769 | ordinary type I Portland cement (OPC, P.O 52.5) | 52.5 | 184.6154 | 92.30769 | F | 0 | 0 | 0 | 0 | 0 | 0 | 0 |  | 0 | 0 | 0 | 0 | 184.6154 | Silica Flour | 1015.385 | Silica sand | 2 | [12 empty] | 177.2308 | polycarboxylate-based high-range water-reducing admixture (HRWRA) | 16.61538 | Heat Curing | 90 | [5 empty] | 50 X 50 X 50 | ASTM C109/C109M-02 | [5 empty] | 163.3 | [11 empty] | 40 X 40 X 160 | ASTM C78/C78M-10 |  |  | 32.1
| 923.0769 | ordinary type I Portland cement (OPC, P.O 52.5) | 52.5 | 184.6154 | 92.30769 | F | 0 | 0 | 0 | 0 | 0 | 0 | 0 |  | 0 | 0 | 0 | 0 | 184.6154 | Silica Flour | 1015.385 | Silica sand | 2 | [12 empty] | 199.3846 | polycarboxylate-based high-range water-reducing admixture (HRWRA) | 16.61538 | Heat Curing | 90 | [5 empty] | 50 X 50 X 50 | ASTM C109/C109M-02 | [5 empty] | 140.9 | [11 empty] | 40 X 40 X 160 | ASTM C78/C78M-10 |  |  | 26.3
| 923.0769 | ordinary type I Portland cement (OPC, P.O 52.5) | 52.5 | 184.6154 | 92.30769 | F | 0 | 0 | 0 | 0 | 0 | 0 | 0 |  | 0 | 0 | 0 | 0 | 184.6154 | Silica Flour | 1015.385 | Silica sand | 2 | [12 empty] | 221.5385 | polycarboxylate-based high-range water-reducing admixture (HRWRA) | 16.61538 | Heat Curing | 90 | [5 empty] | 50 X 50 X 50 | ASTM C109/C109M-02 | [5 empty] | 131.8 | [11 empty] | 40 X 40 X 160 | ASTM C78/C78M-10 |  |  | 24.9
| 923.0769 | ordinary type I Portland cement (OPC, P.O 52.5) | 52.5 | 184.6154 | 92.30769 | F | 0 | 0 | 0 | 0 | 0 | 0 | 0 |  | 0 | 0 | 0 | 0 | 184.6154 | Silica Flour | 1015.385 | Silica sand | 2 | [12 empty] | 243.6923 | polycarboxylate-based high-range water-reducing admixture (HRWRA) | 16.61538 | Heat Curing | 90 | [5 empty] | 50 X 50 X 50 | ASTM C109/C109M-02 | [5 empty] | 112.2 | [11 empty] | 40 X 40 X 160 | ASTM C78/C78M-10 |  |  | 23.3
| 923.0769 | ordinary type I Portland cement (OPC, P.O 52.5) | 52.5 | 184.6154 | 92.30769 | F | 0 | 0 | 0 | 0 | 0 | 0 | 0 |  | 0 | 0 | 0 | 9.230769 | 184.6154 | Silica Flour | 1015.385 | Silica sand | 2 | [12 empty] | 177.2308 | polycarboxylate-based high-range water-reducing admixture (HRWRA) | 16.61538 | Heat Curing | 90 | [5 empty] | 50 X 50 X 50 | ASTM C109/C109M-02 | [5 empty] | 140.3 | [11 empty] | 40 X 40 X 160 | ASTM C78/C78M-10 |  |  | 22.8
| 923.0769 | ordinary type I Portland cement (OPC, P.O 52.5) | 52.5 | 184.6154 | 92.30769 | F | 0 | 0 | 0 | 0 | 0 | 0 | 0 |  | 0 | 0 | 0 | 9.230769 | 184.6154 | Silica Flour | 1015.385 | Silica sand | 2 | [12 empty] | 199.3846 | polycarboxylate-based high-range water-reducing admixture (HRWRA) | 16.61538 | Heat Curing | 90 | [5 empty] | 50 X 50 X 50 | ASTM C109/C109M-02 | [5 empty] | 125.2 | [11 empty] | 40 X 40 X 160 | ASTM C78/C78M-10 |  |  | 21.5
| 923.0769 | ordinary type I Portland cement (OPC, P.O 52.5) | 52.5 | 184.6154 | 92.30769 | F | 0 | 0 | 0 | 0 | 0 | 0 | 0 |  | 0 | 0 | 0 | 9.230769 | 184.6154 | Silica Flour | 1015.385 | Silica sand | 2 | [12 empty] | 221.5385 | polycarboxylate-based high-range water-reducing admixture (HRWRA) | 16.61538 | Heat Curing | 90 | [5 empty] | 50 X 50 X 50 | ASTM C109/C109M-02 | [5 empty] | 117.5 | [11 empty] | 40 X 40 X 160 | ASTM C78/C78M-10 |  |  | 19.7
| 923.0769 | ordinary type I Portland cement (OPC, P.O 52.5) | 52.5 | 184.6154 | 92.30769 | F | 0 | 0 | 0 | 0 | 0 | 0 | 0 |  | 0 | 0 | 0 | 9.230769 | 184.6154 | Silica Flour | 1015.385 | Silica sand | 2 | [12 empty] | 243.6923 | polycarboxylate-based high-range water-reducing admixture (HRWRA) | 16.61538 | Heat Curing | 90 | [5 empty] | 50 X 50 X 50 | ASTM C109/C109M-02 | [5 empty] | 105.4 | [11 empty] | 40 X 40 X 160 | ASTM C78/C78M-10 |  |  | 18.2
| 923.0769 | ordinary type I Portland cement (OPC, P.O 52.5) | 52.5 | 184.6154 | 92.30769 | F | 0 | 0 | 0 | 0 | 0 | 0 | 0 |  | 27.69231 | 0 | 0 | 0 | 184.6154 | Silica Flour | 1015.385 | Silica sand | 2 | [12 empty] | 177.2308 | polycarboxylate-based high-range water-reducing admixture (HRWRA) | 16.61538 | Heat Curing | 90 | [5 empty] | 50 X 50 X 50 | ASTM C109/C109M-02 | [5 empty] | 146.7 | [11 empty] | 40 X 40 X 160 | ASTM C78/C78M-10 |  |  | 32.5
| 923.0769 | ordinary type I Portland cement (OPC, P.O 52.5) | 52.5 | 184.6154 | 92.30769 | F | 0 | 0 | 0 | 0 | 0 | 0 | 0 |  | 27.69231 | 0 | 0 | 0 | 184.6154 | Silica Flour | 1015.385 | Silica sand | 2 | [12 empty] | 199.3846 | polycarboxylate-based high-range water-reducing admixture (HRWRA) | 16.61538 | Heat Curing | 90 | [5 empty] | 50 X 50 X 50 | ASTM C109/C109M-02 | [5 empty] | 130.3 | [11 empty] | 40 X 40 X 160 | ASTM C78/C78M-10 |  |  | 24.2
| 923.0769 | ordinary type I Portland cement (OPC, P.O 52.5) | 52.5 | 184.6154 | 92.30769 | F | 0 | 0 | 0 | 0 | 0 | 0 | 0 |  | 27.69231 | 0 | 0 | 0 | 184.6154 | Silica Flour | 1015.385 | Silica sand | 2 | [12 empty] | 221.5385 | polycarboxylate-based high-range water-reducing admixture (HRWRA) | 16.61538 | Heat Curing | 90 | [5 empty] | 50 X 50 X 50 | ASTM C109/C109M-02 | [5 empty] | 124.4 | [11 empty] | 40 X 40 X 160 | ASTM C78/C78M-10 |  |  | 20.8
| 923.0769 | ordinary type I Portland cement (OPC, P.O 52.5) | 52.5 | 184.6154 | 92.30769 | F | 0 | 0 | 0 | 0 | 0 | 0 | 0 |  | 27.69231 | 0 | 0 | 0 | 184.6154 | Silica Flour | 1015.385 | Silica sand | 2 | [12 empty] | 243.6923 | polycarboxylate-based high-range water-reducing admixture (HRWRA) | 16.61538 | Heat Curing | 90 | [5 empty] | 50 X 50 X 50 | ASTM C109/C109M-02 | [5 empty] | 107.5 | [11 empty] | 40 X 40 X 160 | ASTM C78/C78M-10 |  |  | 17.8
U20-2 | 863 | P.I 42.5 Portland cement | 42.5 | 216 | 0 |  | 0 | 0 | 0 | 0 | 0 | 0 | 0 |  | 0 | 0 | 0 | 0 | 0 |  | 923 | Natural River sand | 2.36 | Straight Steel Fibers | 156 | 13 | 0.2 | 2800 | 203 | [6 empty] | 177 | polycarboxylate-based superplasticizer (SP) | 16.19 | Standard curing | 20 | 95 |  |  |  | 220 | 40 x 40 x 80 |  |  |  | 105 |  |  | 138 | [11 empty] | 40 X 40 X 160 |  |  |  | 30.1 |  |  | 36.6 | [15 empty] | China | Effect of SCM and nano-particles on static and dynamic mechanical properties of UHPC https://doi.org/10.1016/j.conbuildmat.2018.06.126 | 2018 | Ref-142-Research
SL20-2 | 647 | P.I 42.5 Portland cement | 42.5 | 216 | 0 |  | 0 | 0 | 0 | 0 | 0 | 216 | 0 |  | 0 | 0 | 0 | 0 | 0 |  | 923 | Natural River sand | 2.36 | Straight Steel Fibers | 156 | 13 | 0.2 | 2800 | 203 | [6 empty] | 177 | polycarboxylate-based superplasticizer (SP) | 16.19 | Standard curing | 20 | 95 |  |  |  | 220 | 40 x 40 x 80 |  |  |  | 119 |  |  | 160 | [11 empty] | 40 X 40 X 160 |  |  |  | 36.7 |  |  | 38.6
FA20-2 | 647 | P.I 42.5 Portland cement | 42.5 | 216 | 216 |  | 0 | 0 | 0 | 0 | 0 | 0 | 0 |  | 0 | 0 | 0 | 0 | 0 |  | 923 | Natural River sand | 2.36 | Straight Steel Fibers | 156 | 13 | 0.2 | 2800 | 203 | [6 empty] | 177 | polycarboxylate-based superplasticizer (SP) | 16.19 | Standard curing | 20 | 95 |  |  |  | 220 | 40 x 40 x 80 |  |  |  | 120 |  |  | 159 | [11 empty] | 40 X 40 X 160 |  |  |  | 33.9 |  |  | 32.9
UT-2 | 432 | P.I 42.5 Portland cement | 42.5 | 216 | 216 |  | 0 | 0 | 0 | 0 | 0 | 216 | 0 |  | 0 | 0 | 0 | 0 | 0 |  | 923 | Natural River sand | 2.36 | Straight Steel Fibers | 156 | 13 | 0.2 | 2800 | 203 | [6 empty] | 177 | polycarboxylate-based superplasticizer (SP) | 16.19 | Standard curing | 20 | 95 |  |  |  | 220 | 40 x 40 x 80 |  |  |  | 119 |  |  | 157 | [11 empty] | 40 X 40 X 160 |  |  |  | 31.7 |  |  | 32.7
NC3.2-2 | 829 | P.I 42.5 Portland cement | 42.5 | 216 | 0 |  | 0 | 0 | 0 | 0 | 0 | 0 | 0 |  | 34.5 | 0 | 0 | 0 | 0 |  | 923 | Natural River sand | 2.36 | Straight Steel Fibers | 156 | 13 | 0.2 | 2800 | 203 | [6 empty] | 177 | polycarboxylate-based superplasticizer (SP) | 16.19 | Standard curing | 20 | 95 |  |  |  | 220 | 40 x 40 x 80 |  |  |  | 120 |  |  | 158.5 | [11 empty] | 40 X 40 X 160 |  |  |  | 36.2 |  |  | 37.8
NS1.0-2 | 852 | P.I 42.5 Portland cement | 42.5 | 216 | 0 |  | 0 | 0 | 0 | 0 | 0 | 0 | 0 |  | 0 | 0 | 0 | 10.8 | 0 |  | 923 | Natural River sand | 2.36 | Straight Steel Fibers | 156 | 13 | 0.2 | 2800 | 203 | [6 empty] | 177 | polycarboxylate-based superplasticizer (SP) | 16.19 | Standard curing | 20 | 95 |  |  |  | 220 | 40 x 40 x 80 |  |  |  | 122 |  |  | 158 | [11 empty] | 40 X 40 X 160 |  |  |  | 35.4 |  |  | 36.1
U20 | 863 | P.I 42.5 Portland cement | 42.5 | 216 | 0 |  | 0 | 0 | 0 | 0 | 0 | 0 | 0 |  | 0 | 0 | 0 | 0 | 0 |  | 923 | Natural River sand | 2.36 | [12 empty] | 177 | polycarboxylate-based superplasticizer (SP) | 16.19 | Standard curing | 20 | 95 |  |  |  |  | 40 x 40 x 80 |  |  |  | 89 |  |  | 105 | [11 empty] | 40 X 40 X 160 |  |  |  | 21 |  |  | 6.1
SL20 | 647 | P.I 42.5 Portland cement | 42.5 | 216 | 0 |  | 0 | 0 | 0 | 0 | 0 | 216 | 0 |  | 0 | 0 | 0 | 0 | 0 |  | 923 | Natural River sand | 2.36 | [12 empty] | 177 | polycarboxylate-based superplasticizer (SP) | 16.19 | Standard curing | 20 | 95 |  |  |  |  | 40 x 40 x 80 |  |  |  | 87 |  |  | 110 | [11 empty] | 40 X 40 X 160 |  |  |  | 21.6 |  |  | 6.7
FA2 | 647 | P.I 42.5 Portland cement | 42.5 | 216 | 216 |  | 0 | 0 | 0 | 0 | 0 | 0 | 0 |  | 0 | 0 | 0 | 0 | 0 |  | 923 | Natural River sand | 2.36 | [12 empty] | 177 | polycarboxylate-based superplasticizer (SP) | 16.19 | Standard curing | 20 | 95 |  |  |  |  | 40 x 40 x 80 |  |  |  | 84 |  |  | 111 | [11 empty] | 40 X 40 X 160 |  |  |  | 21.7 |  |  | 6.5
UT | 432 | P.I 42.5 Portland cement | 42.5 | 216 | 216 |  | 0 | 0 | 0 | 0 | 0 | 216 | 0 |  | 0 | 0 | 0 | 0 | 0 |  | 923 | Natural River sand | 2.36 | [12 empty] | 177 | polycarboxylate-based superplasticizer (SP) | 16.19 | Standard curing | 20 | 95 |  |  |  |  | 40 x 40 x 80 |  |  |  | 83 |  |  | 105 | [11 empty] | 40 X 40 X 160 |  |  |  | 21.1 |  |  | 6.8
NC | 829 | P.I 42.5 Portland cement | 42.5 | 216 | 0 |  | 0 | 0 | 0 | 0 | 0 | 0 | 0 |  | 34.5 | 0 | 0 | 0 | 0 |  | 923 | Natural River sand | 2.36 | [12 empty] | 177 | polycarboxylate-based superplasticizer (SP) | 16.19 | Standard curing | 20 | 95 |  |  |  |  | 40 x 40 x 80 |  |  |  | 92 |  |  | 119 | [11 empty] | 40 X 40 X 160 |  |  |  | 23.2 |  |  | 7.3
NS | 852 | P.I 42.5 Portland cement | 42.5 | 216 | 0 |  | 0 | 0 | 0 | 0 | 0 | 0 | 0 |  | 0 | 0 | 0 | 10.8 | 0 |  | 923 | Natural River sand | 2.36 | [12 empty] | 177 | polycarboxylate-based superplasticizer (SP) | 16.19 | Standard curing | 20 | 95 |  |  |  |  | 40 x 40 x 80 |  |  |  | 103 |  |  | 118 | [11 empty] | 40 X 40 X 160 |  |  |  | 23.8 |  |  | 6.8
M-C0 | 517.5 | CEM I-52.5 R, | 52.5 | 104.8 | 517.5 | Class F | 170.3 | 0 | 0 | 0 | 0 | 0 | 0 |  | 0 | 0 | 0 | 0 | 0 |  | 410 | silica sand | 0.6 | PE fiber | 19.4 | 12 | 0.026 | 3000 | 100 | [6 empty] | 250 | superplasticizer (SP) | 18.2 | Standard curing | 23 | 60 |  |  |  |  | 50 x 50 x 50 | ASTM C109 | [5 empty] | 101.1 |  |  |  |  | JSCE standard |  | 4.81 | 8.68 |  |  | 4.63 | 35 x 70 x 330 |  |  |  | 19.7 | [6 empty] | 13.52 | [11 empty] | China | High strength Engineered Cementitious Composites (ECC) with recycling waste glass powder: Mechanical properties and environmental benefits https://doi.org/10.1016/j.cscm.2025.e04380 | 2025 | Ref-143-Research
M-C10 | 465.7 | CEM I-52.5 R, | 52.5 | 104.8 | 517.5 | Class F | 170.3 | 0 | 51.7 | 0 | 0 | 0 | 0 |  | 0 | 0 | 0 | 0 | 0 |  | 410 | silica sand | 0.6 | PE fiber | 19.4 | 12 | 0.026 | 3000 | 100 | [6 empty] | 250 | superplasticizer (SP) | 18.2 | Standard curing | 23 | 60 |  |  |  |  | 50 x 50 x 50 | ASTM C109 | [5 empty] | 88.2 |  |  |  |  | JSCE standard |  | 4.41 | 8.01 |  |  | 6.56 | 35 x 70 x 330 |  |  |  | 20 | [6 empty] | 19.96
M-C20 | 414 | CEM I-52.5 R, | 52.5 | 104.8 | 517.5 | Class F | 170.3 | 0 | 103.5 | 0 | 0 | 0 | 0 |  | 0 | 0 | 0 | 0 | 0 |  | 410 | silica sand | 0.6 | PE fiber | 19.4 | 12 | 0.026 | 3000 | 100 | [6 empty] | 250 | superplasticizer (SP) | 18.2 | Standard curing | 23 | 60 |  |  |  |  | 50 x 50 x 50 | ASTM C109 | [5 empty] | 87.4 |  |  |  |  | JSCE standard |  | 4.32 | 7.57 |  |  | 5.33 | 35 x 70 x 330 |  |  |  | 14.6 | [6 empty] | 22.54
| 787.5 | Type I 52.5 R (C) | 52.5 | 177.6 | 0 |  | 0 | 352 | 0 | 0 | 0 | 0 | 0 |  | 0 | 0 | 0 | 0 | 0 |  | 800 | Silica Sand | 0.6 | Straight Steel Fibers | 74 | 10 | 0.15 | [8 empty] | 190 | polycarboxylate ether-based superplasticizers (SPs) | 30 | Standard curing | 20 | 95 |  | ASTM C1437 |  | 189 | 40 X 40 X 40 | EN 196-1 | [5 empty] | 172 | [34 empty] | Portugal | Prediction of Fresh and Hardened State Properties of UHPC: Comparative Study of Statistical Mixture Design and an Artificial Neural Network Model https://doi.org/10.1061/(ASCE)MT.1943-5533.0001270BU1855:BY1966 | 2015 | Ref-144-Research
| 882 | Type I 52.5 R © | 52.5 | 199.8 | 0 |  | 0 | 352 | 0 | 0 | 0 | 0 | 0 |  | 0 | 0 | 0 | 0 | 0 |  | 725 | Silica Sand | 0.6 | [12 empty] | 200 | polycarboxylate ether-based superplasticizers (SPs) | 30 | Standard curing | 20 | 95 |  | ASTM C1437 |  | 199 | 40 X 40 X 40 | EN 196-1 | [5 empty] | 149
| 882 | Type I 52.5 R (C) | 52.5 | 155.4 | 0 |  | 0 | 528 | 0 | 0 | 0 | 0 | 0 |  | 0 | 0 | 0 | 0 | 0 |  | 700 | Silica Sand | 0.6 | [12 empty] | 200 | polycarboxylate ether-based superplasticizers (SPs) | 30 | Standard curing | 20 | 95 |  | ASTM C1437 |  | 187 | 40 X 40 X 40 | EN 196-1 | [5 empty] | 154
| 819 | Type I 52.5 R © | 52.5 | 199.8 | 0 |  | 0 | 484 | 0 | 0 | 0 | 0 | 0 |  | 0 | 0 | 0 | 0 | 0 |  | 650 | Silica Sand | 0.6 | [12 empty] | 210 | polycarboxylate ether-based superplasticizers (SPs) | 40 | Standard curing | 20 | 95 |  | ASTM C1437 |  | 197 | 40 X 40 X 40 | EN 196-1 | [5 empty] | 135
| 787.5 | Type I 52.5 R (C) | 52.5 | 177.6 | 0 |  | 0 | 352 | 0 | 0 | 0 | 0 | 0 |  | 0 | 0 | 0 | 0 | 0 |  | 800 | Silica Sand | 0.6 | Straight Steel Fibers | 74 | 10 | 0.15 | [8 empty] | 190 | polycarboxylate ether-based superplasticizers (SPs) | 30 | Standard curing | 20 | 95 |  | ASTM C1437 |  | 184 | 40 X 40 X 40 | EN 196-1 | [5 empty] | 142
| 787.5 | Type I 52.5 R © | 52.5 | 177.6 | 0 |  | 0 | 308 | 0 | 0 | 0 | 0 | 0 |  | 0 | 0 | 0 | 0 | 0 |  | 875 | Silica Sand | 0.6 | [12 empty] | 190 | polycarboxylate ether-based superplasticizers (SPs) | 30 | Standard curing | 20 | 95 |  | ASTM C1437 |  | 189 | 40 X 40 X 40 | EN 196-1 | [5 empty] | 141
| 787.5 | Type I 52.5 R (C) | 52.5 | 133.2 | 0 |  | 0 | 396 | 0 | 0 | 0 | 0 | 0 |  | 0 | 0 | 0 | 0 | 0 |  | 875 | Silica Sand | 0.6 | [12 empty] | 190 | polycarboxylate ether-based superplasticizers (SPs) | 30 | Standard curing | 20 | 95 |  | ASTM C1437 |  | 187 | 40 X 40 X 40 | EN 196-1 | [5 empty] | 149
| 724.5 | Type I 52.5 R © | 52.5 | 177.6 | 0 |  | 0 | 396 | 0 | 0 | 0 | 0 | 0 |  | 0 | 0 | 0 | 0 | 0 |  | 875 | Silica Sand | 0.6 | Straight Steel Fibers | 74 | 10 | 0.15 | [8 empty] | 180 | polycarboxylate ether-based superplasticizers (SPs) | 30 | Standard curing | 20 | 95 |  | ASTM C1437 |  | 180 | 40 X 40 X 40 | EN 196-1 | [5 empty] | 179
| 756 | Type I 52.5 R (C) | 52.5 | 111 | 0 |  | 0 | 484 | 0 | 0 | 0 | 0 | 0 |  | 0 | 0 | 0 | 0 | 0 |  | 850 | Silica Sand | 0.6 | [12 empty] | 200 | polycarboxylate ether-based superplasticizers (SPs) | 30 | Standard curing | 20 | 95 |  | ASTM C1437 |  | 226 | 40 X 40 X 40 | EN 196-1 | [5 empty] | 90
| 756 | Type I 52.5 R © | 52.5 | 177.6 | 0 |  | 0 | 396 | 0 | 0 | 0 | 0 | 0 |  | 0 | 0 | 0 | 0 | 0 |  | 825 | Silica Sand | 0.6 | [12 empty] | 180 | polycarboxylate ether-based superplasticizers (SPs) | 30 | Standard curing | 20 | 95 |  | ASTM C1437 |  | 182 | 40 X 40 X 40 | EN 196-1 | [5 empty] | 151
| 1071 | Type I 52.5 R (C) | 52.5 | 133.2 | 0 |  | 0 | 0 | 0 | 0 | 0 | 0 | 0 |  | 0 | 0 | 0 | 0 | 0 |  | 850 | Silica Sand | 0.6 | [12 empty] | 200 | polycarboxylate ether-based superplasticizers (SPs) | 30 | Standard curing | 20 | 95 |  | ASTM C1437 |  | 182 | 40 X 40 X 40 | EN 196-1 | [5 empty] | 125
| 1008 | Type I 52.5 R © | 52.5 | 177.6 | 0 |  | 0 | 0 | 0 | 0 | 0 | 0 | 0 |  | 0 | 0 | 0 | 0 | 0 |  | 825 | Silica Sand | 0.6 | [12 empty] | 200 | polycarboxylate ether-based superplasticizers (SPs) | 30 | Standard curing | 20 | 95 |  | ASTM C1437 |  | 206 | 40 X 40 X 40 | EN 196-1 | [5 empty] | 116
| 945 | Type I 52.5 R (C) | 52.5 | 133.2 | 0 |  | 0 | 176 | 0 | 0 | 0 | 0 | 0 |  | 0 | 0 | 0 | 0 | 0 |  | 850 | Silica Sand | 0.6 | [12 empty] | 200 | polycarboxylate ether-based superplasticizers (SPs) | 30 | Standard curing | 20 | 95 |  | ASTM C1437 |  | 215 | 40 X 40 X 40 | EN 196-1 | [5 empty] | 108
| 693 | Type I 52.5 R © | 52.5 | 133.2 | 0 |  | 0 | 396 | 0 | 0 | 0 | 0 | 0 |  | 0 | 0 | 0 | 0 | 0 |  | 975 | Silica Sand | 0.6 | [12 empty] | 180 | polycarboxylate ether-based superplasticizers (SPs) | 30 | Standard curing | 20 | 95 |  | ASTM C1437 |  | 187 | 40 X 40 X 40 | EN 196-1 | [5 empty] | 128
| 819 | Type I 52.5 R (C) | 52.5 | 177.6 | 0 |  | 0 | 264 | 0 | 0 | 0 | 0 | 0 |  | 0 | 0 | 0 | 0 | 0 |  | 850 | Silica Sand | 0.6 | [12 empty] | 200 | polycarboxylate ether-based superplasticizers (SPs) | 30 | Standard curing | 20 | 95 |  | ASTM C1437 |  | 220 | 40 X 40 X 40 | EN 196-1 | [5 empty] | 125
| 630 | Type I 52.5 R © | 52.5 | 155.4 | 0 |  | 0 | 308 | 0 | 0 | 0 | 0 | 0 |  | 0 | 0 | 0 | 0 | 0 |  | 1100 | Silica Sand | 0.6 | [12 empty] | 180 | polycarboxylate ether-based superplasticizers (SPs) | 30 | Standard curing | 20 | 95 |  | ASTM C1437 |  | 192 | 40 X 40 X 40 | EN 196-1 | [5 empty] | 114
| 850.5 | Type I 52.5 R (C) | 52.5 | 155.4 | 0 |  | 0 | 352 | 0 | 0 | 0 | 0 | 0 |  | 0 | 0 | 0 | 0 | 0 |  | 750 | Silica Sand | 0.6 | Straight Steel Fibers | 148 | 10 | 0.15 | [8 empty] | 200 | polycarboxylate ether-based superplasticizers (SPs) | 40 | Standard curing | 20 | 95 |  | ASTM C1437 |  | 200 | 40 X 40 X 40 | EN 196-1 | [5 empty] | 182
| 693 | Type I 52.5 R © | 52.5 | 222 | 0 |  | 0 | 352 | 0 | 0 | 0 | 0 | 0 |  | 0 | 0 | 0 | 0 | 0 |  | 900 | Silica Sand | 0.6 | [12 empty] | 180 | polycarboxylate ether-based superplasticizers (SPs) | 30 | Standard curing | 20 | 95 |  | ASTM C1437 |  | 198 | 40 X 40 X 40 | EN 196-1 | [5 empty] | 142
| 693 | Type I 52.5 R (C) | 52.5 | 222 | 0 |  | 0 | 352 | 0 | 0 | 0 | 0 | 0 |  | 0 | 0 | 0 | 0 | 0 |  | 900 | Silica Sand | 0.6 | [12 empty] | 180 | polycarboxylate ether-based superplasticizers (SPs) | 30 | Standard curing | 20 | 95 |  | ASTM C1437 |  | 189 | 40 X 40 X 40 | EN 196-1 | [5 empty] | 150
| 693 | Type I 52.5 R © | 52.5 | 177.6 | 0 |  | 0 | 440 | 0 | 0 | 0 | 0 | 0 |  | 0 | 0 | 0 | 0 | 0 |  | 925 | Silica Sand | 0.6 | [12 empty] | 170 | polycarboxylate ether-based superplasticizers (SPs) | 30 | Standard curing | 20 | 95 |  | ASTM C1437 |  | 173 | 40 X 40 X 40 | EN 196-1 | [5 empty] | 155
| 850.5 | Type I 52.5 R (C) | 52.5 | 177.6 | 0 |  | 0 | 264 | 0 | 0 | 0 | 0 | 0 |  | 0 | 0 | 0 | 0 | 0 |  | 800 | Silica Sand | 0.6 | [12 empty] | 200 | polycarboxylate ether-based superplasticizers (SPs) | 30 | Standard curing | 20 | 95 |  | ASTM C1437 |  | 182 | 40 X 40 X 40 | EN 196-1 | [5 empty] | 132
| 913.5 | Type I 52.5 R © | 52.5 | 177.6 | 0 |  | 0 | 264 | 0 | 0 | 0 | 0 | 0 |  | 0 | 0 | 0 | 0 | 0 |  | 775 | Silica Sand | 0.6 | [12 empty] | 200 | polycarboxylate ether-based superplasticizers (SPs) | 30 | Standard curing | 20 | 95 |  | ASTM C1437 |  | 193 | 40 X 40 X 40 | EN 196-1 | [5 empty] | 143
| 787.5 | Type I 52.5 R (C) | 52.5 | 177.6 | 0 |  | 0 | 396 | 0 | 0 | 0 | 0 | 0 |  | 0 | 0 | 0 | 0 | 0 |  | 775 | Silica Sand | 0.6 | Straight Steel Fibers | 74 | 10 | 0.15 | [8 empty] | 200 | polycarboxylate ether-based superplasticizers (SPs) | 30 | Standard curing | 20 | 95 |  | ASTM C1437 |  | 190 | 40 X 40 X 40 | EN 196-1 | [5 empty] | 151
| 882 | Type I 52.5 R © | 52.5 | 177.6 | 0 |  | 0 | 176 | 0 | 0 | 0 | 0 | 0 |  | 0 | 0 | 0 | 0 | 0 |  | 850 | Silica Sand | 0.6 | [12 empty] | 200 | polycarboxylate ether-based superplasticizers (SPs) | 30 | Standard curing | 20 | 95 |  | ASTM C1437 |  | 205 | 40 X 40 X 40 | EN 196-1 | [5 empty] | 111
| 787.5 | Type I 52.5 R (C) | 52.5 | 177.6 | 0 |  | 0 | 396 | 0 | 0 | 0 | 0 | 0 |  | 0 | 0 | 0 | 0 | 0 |  | 750 | Silica Sand | 0.6 | Straight Steel Fibers | 148 | 10 | 0.15 | [8 empty] | 210 | polycarboxylate ether-based superplasticizers (SPs) | 30 | Standard curing | 20 | 95 |  | ASTM C1437 |  | 200 | 40 X 40 X 40 | EN 196-1 | [5 empty] | 166
| 819 | Type I 52.5 R © | 52.5 | 177.6 | 0 |  | 0 | 264 | 0 | 0 | 0 | 0 | 0 |  | 0 | 0 | 0 | 0 | 0 |  | 850 | Silica Sand | 0.6 | [12 empty] | 200 | polycarboxylate ether-based superplasticizers (SPs) | 30 | Standard curing | 20 | 95 |  | ASTM C1437 |  | 210 | 40 X 40 X 40 | EN 196-1 | [5 empty] | 132
| 756 | Type I 52.5 R (C) | 52.5 | 199.8 | 0 |  | 0 | 308 | 0 | 0 | 0 | 0 | 0 |  | 0 | 0 | 0 | 0 | 0 |  | 850 | Silica Sand | 0.6 | [12 empty] | 200 | polycarboxylate ether-based superplasticizers (SPs) | 30 | Standard curing | 20 | 95 |  | ASTM C1437 |  | 212 | 40 X 40 X 40 | EN 196-1 | [5 empty] | 105
| 756 | Type I 52.5 R © | 52.5 | 222 | 0 |  | 0 | 264 | 0 | 0 | 0 | 0 | 0 |  | 0 | 0 | 0 | 0 | 0 |  | 850 | Silica Sand | 0.6 | [12 empty] | 200 | polycarboxylate ether-based superplasticizers (SPs) | 30 | Standard curing | 20 | 95 |  | ASTM C1437 |  | 193 | 40 X 40 X 40 | EN 196-1 | [5 empty] | 106
| 756 | Type I 52.5 R (C) | 52.5 | 266.4 | 0 |  | 0 | 176 | 0 | 0 | 0 | 0 | 0 |  | 0 | 0 | 0 | 0 | 0 |  | 850 | Silica Sand | 0.6 | [12 empty] | 200 | polycarboxylate ether-based superplasticizers (SPs) | 30 | Standard curing | 20 | 95 |  | ASTM C1437 |  | 187 | 40 X 40 X 40 | EN 196-1 | [5 empty] | 123
| 661.5 | Type I 52.5 R © | 52.5 | 177.6 | 0 |  | 0 | 440 | 0 | 0 | 0 | 0 | 0 |  | 0 | 0 | 0 | 0 | 0 |  | 975 | Silica Sand | 0.6 | [12 empty] | 160 | polycarboxylate ether-based superplasticizers (SPs) | 30 | Standard curing | 20 | 95 |  | ASTM C1437 |  | 172 | 40 X 40 X 40 | EN 196-1 | [5 empty] | 135
| 756 | Type I 52.5 R (C) | 52.5 | 155.4 | 0 |  | 0 | 396 | 0 | 0 | 0 | 0 | 0 |  | 0 | 0 | 0 | 0 | 0 |  | 850 | Silica Sand | 0.6 | [12 empty] | 200 | polycarboxylate ether-based superplasticizers (SPs) | 30 | Standard curing | 20 | 95 |  | ASTM C1437 |  | 215 | 40 X 40 X 40 | EN 196-1 | [5 empty] | 96
| 787.5 | Type I 52.5 R © | 52.5 | 177.6 | 0 |  | 0 | 352 | 0 | 0 | 0 | 0 | 0 |  | 0 | 0 | 0 | 0 | 0 |  | 800 | Silica Sand | 0.6 | Straight Steel Fibers | 74 | 10 | 0.15 | [8 empty] | 190 | polycarboxylate ether-based superplasticizers (SPs) | 30 | Standard curing | 20 | 95 |  | ASTM C1437 |  | 182 | 40 X 40 X 40 | EN 196-1 | [5 empty] | 134
| 850.5 | Type I 52.5 R (C) | 52.5 | 177.6 | 0 |  | 0 | 440 | 0 | 0 | 0 | 0 | 0 |  | 0 | 0 | 0 | 0 | 0 |  | 775 | Silica Sand | 0.6 | [12 empty] | 180 | polycarboxylate ether-based superplasticizers (SPs) | 30 | Standard curing | 20 | 95 |  | ASTM C1437 |  | 171 | 40 X 40 X 40 | EN 196-1 | [5 empty] | 153
| 850.5 | Type I 52.5 R © | 52.5 | 155.4 | 0 |  | 0 | 440 | 0 | 0 | 0 | 0 | 0 |  | 0 | 0 | 0 | 0 | 0 |  | 775 | Silica Sand | 0.6 | [12 empty] | 190 | polycarboxylate ether-based superplasticizers (SPs) | 30 | Standard curing | 20 | 95 |  | ASTM C1437 |  | 172 | 40 X 40 X 40 | EN 196-1 | [5 empty] | 145
| 787.5 | Type I 52.5 R (C) | 52.5 | 177.6 | 0 |  | 0 | 396 | 0 | 0 | 0 | 0 | 0 |  | 0 | 0 | 0 | 0 | 0 |  | 825 | Silica Sand | 0.6 | [12 empty] | 190 | polycarboxylate ether-based superplasticizers (SPs) | 30 | Standard curing | 20 | 95 |  | ASTM C1437 |  | 187 | 40 X 40 X 40 | EN 196-1 | [5 empty] | 140
| 756 | Type I 52.5 R © | 52.5 | 133.2 | 0 |  | 0 | 440 | 0 | 0 | 0 | 0 | 0 |  | 0 | 0 | 0 | 0 | 0 |  | 850 | Silica Sand | 0.6 | Straight Steel Fibers | 148 | 10 | 0.15 | [8 empty] | 190 | polycarboxylate ether-based superplasticizers (SPs) | 30 | Standard curing | 20 | 95 |  | ASTM C1437 |  | 187 | 40 X 40 X 40 | EN 196-1 | [5 empty] | 181
| 850.5 | Type I 52.5 R (C) | 52.5 | 155.4 | 0 |  | 0 | 440 | 0 | 0 | 0 | 0 | 0 |  | 0 | 0 | 0 | 0 | 0 |  | 775 | Silica Sand | 0.6 | [12 empty] | 190 | polycarboxylate ether-based superplasticizers (SPs) | 30 | Standard curing | 20 | 95 |  | ASTM C1437 |  | 178 | 40 X 40 X 40 | EN 196-1 | [5 empty] | 138
| 724.5 | Type I 52.5 R © | 52.5 | 177.6 | 0 |  | 0 | 396 | 0 | 0 | 0 | 0 | 0 |  | 0 | 0 | 0 | 0 | 0 |  | 875 | Silica Sand | 0.6 | Straight Steel Fibers | 74 | 10 | 0.15 | [8 empty] | 180 | polycarboxylate ether-based superplasticizers (SPs) | 30 | Standard curing | 20 | 95 |  | ASTM C1437 |  | 174 | 40 X 40 X 40 | EN 196-1 | [5 empty] | 146
| 661.5 | Type I 52.5 R (C) | 52.5 | 177.6 | 0 |  | 0 | 440 | 0 | 0 | 0 | 0 | 0 |  | 0 | 0 | 0 | 0 | 0 |  | 975 | Silica Sand | 0.6 | [12 empty] | 160 | polycarboxylate ether-based superplasticizers (SPs) | 30 | Standard curing | 20 | 95 |  | ASTM C1437 |  | 172 | 40 X 40 X 40 | EN 196-1 | [5 empty] | 141
| 787.5 | Type I 52.5 R © | 52.5 | 177.6 | 0 |  | 0 | 396 | 0 | 0 | 0 | 0 | 0 |  | 0 | 0 | 0 | 0 | 0 |  | 775 | Silica Sand | 0.6 | Straight Steel Fibers | 74 | 10 | 0.15 | [8 empty] | 200 | polycarboxylate ether-based superplasticizers (SPs) | 30 | Standard curing | 20 | 95 |  | ASTM C1437 |  | 192 | 40 X 40 X 40 | EN 196-1 | [5 empty] | 156
| 693 | Type I 52.5 R (C) | 52.5 | 133.2 | 0 |  | 0 | 396 | 0 | 0 | 0 | 0 | 0 |  | 0 | 0 | 0 | 0 | 0 |  | 1025 | Silica Sand | 0.6 | [12 empty] | 160 | polycarboxylate ether-based superplasticizers (SPs) | 30 | Standard curing | 20 | 95 |  | ASTM C1437 |  | 175 | 40 X 40 X 40 | EN 196-1 | [5 empty] | 157
| 724.5 | Type I 52.5 R © | 52.5 | 199.8 | 0 |  | 0 | 352 | 0 | 0 | 0 | 0 | 0 |  | 0 | 0 | 0 | 0 | 0 |  | 875 | Silica Sand | 0.6 | [12 empty] | 190 | polycarboxylate ether-based superplasticizers (SPs) | 30 | Standard curing | 20 | 95 |  | ASTM C1437 |  | 200 | 40 X 40 X 40 | EN 196-1 | [5 empty] | 135
| 756 | Type I 52.5 R (C) | 52.5 | 133.2 | 0 |  | 0 | 396 | 0 | 0 | 0 | 0 | 0 |  | 0 | 0 | 0 | 0 | 0 |  | 875 | Silica Sand | 0.6 | Straight Steel Fibers | 148 | 10 | 0.15 | [8 empty] | 180 | polycarboxylate ether-based superplasticizers (SPs) | 30 | Standard curing | 20 | 95 |  | ASTM C1437 |  | 182 | 40 X 40 X 40 | EN 196-1 | [5 empty] | 200
| 724.5 | Type I 52.5 R © | 52.5 | 177.6 | 0 |  | 0 | 396 | 0 | 0 | 0 | 0 | 0 |  | 0 | 0 | 0 | 0 | 0 |  | 900 | Silica Sand | 0.6 | [12 empty] | 180 | polycarboxylate ether-based superplasticizers (SPs) | 30 | Standard curing | 20 | 95 |  | ASTM C1437 |  | 199 | 40 X 40 X 40 | EN 196-1 | [5 empty] | 144
| 787.5 | Type I 52.5 R (C) | 52.5 | 177.6 | 0 |  | 0 | 396 | 0 | 0 | 0 | 0 | 0 |  | 0 | 0 | 0 | 0 | 0 |  | 750 | Silica Sand | 0.6 | Straight Steel Fibers | 148 | 10 | 0.15 | [8 empty] | 210 | polycarboxylate ether-based superplasticizers (SPs) | 30 | Standard curing | 20 | 95 |  | ASTM C1437 |  | 202 | 40 X 40 X 40 | EN 196-1 | [5 empty] | 166
| 756 | Type I 52.5 R © | 52.5 | 177.6 | 0 |  | 0 | 396 | 0 | 0 | 0 | 0 | 0 |  | 0 | 0 | 0 | 0 | 0 |  | 825 | Silica Sand | 0.6 | [12 empty] | 180 | polycarboxylate ether-based superplasticizers (SPs) | 30 | Standard curing | 20 | 95 |  | ASTM C1437 |  | 187 | 40 X 40 X 40 | EN 196-1 | [5 empty] | 143
| 756 | Type I 52.5 R (C) | 52.5 | 133.2 | 0 |  | 0 | 440 | 0 | 0 | 0 | 0 | 0 |  | 0 | 0 | 0 | 0 | 0 |  | 850 | Silica Sand | 0.6 | [12 empty] | 200 | polycarboxylate ether-based superplasticizers (SPs) | 30 | Standard curing | 20 | 95 |  | ASTM C1437 |  | 234 | 40 X 40 X 40 | EN 196-1 | [5 empty] | 93
| 850.5 | Type I 52.5 R © | 52.5 | 155.4 | 0 |  | 0 | 352 | 0 | 0 | 0 | 0 | 0 |  | 0 | 0 | 0 | 0 | 0 |  | 750 | Silica Sand | 0.6 | Straight Steel Fibers | 148 | 10 | 0.15 | [8 empty] | 200 | polycarboxylate ether-based superplasticizers (SPs) | 40 | Standard curing | 20 | 95 |  | ASTM C1437 |  | 203 | 40 X 40 X 40 | EN 196-1 | [5 empty] | 194
| 787.5 | Type I 52.5 R (C) | 52.5 | 177.6 | 0 |  | 0 | 264 | 0 | 0 | 0 | 0 | 0 |  | 0 | 0 | 0 | 0 | 0 |  | 900 | Silica Sand | 0.6 | Straight Steel Fibers | 148 | 10 | 0.15 | [8 empty] | 180 | polycarboxylate ether-based superplasticizers (SPs) | 30 | Standard curing | 20 | 95 |  | ASTM C1437 |  | 173 | 40 X 40 X 40 | EN 196-1 | [5 empty] | 185
| 787.5 | Type I 52.5 R © | 52.5 | 177.6 | 0 |  | 0 | 396 | 0 | 0 | 0 | 0 | 0 |  | 0 | 0 | 0 | 0 | 0 |  | 750 | Silica Sand | 0.6 | Straight Steel Fibers | 148 | 10 | 0.15 | [8 empty] | 210 | polycarboxylate ether-based superplasticizers (SPs) | 30 | Standard curing | 20 | 95 |  | ASTM C1437 |  | 204 | 40 X 40 X 40 | EN 196-1 | [5 empty] | 174
| 756 | Type I 52.5 R (C) | 52.5 | 177.6 | 0 |  | 0 | 396 | 0 | 0 | 0 | 0 | 0 |  | 0 | 0 | 0 | 0 | 0 |  | 800 | Silica Sand | 0.6 | Straight Steel Fibers | 74 | 10 | 0.15 | [8 empty] | 190 | polycarboxylate ether-based superplasticizers (SPs) | 30 | Standard curing | 20 | 95 |  | ASTM C1437 |  | 181 | 40 X 40 X 40 | EN 196-1 | [5 empty] | 147
| 756 | Type I 52.5 R © | 52.5 | 244.2 | 0 |  | 0 | 220 | 0 | 0 | 0 | 0 | 0 |  | 0 | 0 | 0 | 0 | 0 |  | 850 | Silica Sand | 0.6 | [12 empty] | 200 | polycarboxylate ether-based superplasticizers (SPs) | 30 | Standard curing | 20 | 95 |  | ASTM C1437 |  | 189 | 40 X 40 X 40 | EN 196-1 | [5 empty] | 114
| 756 | Type I 52.5 R (C) | 52.5 | 155.4 | 0 |  | 0 | 396 | 0 | 0 | 0 | 0 | 0 |  | 0 | 0 | 0 | 0 | 0 |  | 825 | Silica Sand | 0.6 | Straight Steel Fibers | 148 | 10 | 0.15 | [8 empty] | 180 | polycarboxylate ether-based superplasticizers (SPs) | 30 | Standard curing | 20 | 95 |  | ASTM C1437 |  | 197 | 40 X 40 X 40 | EN 196-1 | [5 empty] | 196
| 787.5 | Type I 52.5 R © | 52.5 | 177.6 | 0 |  | 0 | 352 | 0 | 0 | 0 | 0 | 0 |  | 0 | 0 | 0 | 0 | 0 |  | 800 | Silica Sand | 0.6 | Straight Steel Fibers | 74 | 10 | 0.15 | [8 empty] | 190 | polycarboxylate ether-based superplasticizers (SPs) | 30 | Heat Curing | 90 | [5 empty] | 40 X 40 X 40 | EN 196-1 | [5 empty] | 201
| 882 | Type I 52.5 R (C) | 52.5 | 199.8 | 0 |  | 0 | 352 | 0 | 0 | 0 | 0 | 0 |  | 0 | 0 | 0 | 0 | 0 |  | 725 | Silica Sand | 0.6 | [12 empty] | 200 | polycarboxylate ether-based superplasticizers (SPs) | 30 | Heat Curing | 90 | [5 empty] | 40 X 40 X 40 | EN 196-1 | [5 empty] | 173
| 882 | Type I 52.5 R © | 52.5 | 155.4 | 0 |  | 0 | 528 | 0 | 0 | 0 | 0 | 0 |  | 0 | 0 | 0 | 0 | 0 |  | 700 | Silica Sand | 0.6 | [12 empty] | 200 | polycarboxylate ether-based superplasticizers (SPs) | 30 | Heat Curing | 90 | [5 empty] | 40 X 40 X 40 | EN 196-1 | [5 empty] | 178
| 819 | Type I 52.5 R (C) | 52.5 | 199.8 | 0 |  | 0 | 484 | 0 | 0 | 0 | 0 | 0 |  | 0 | 0 | 0 | 0 | 0 |  | 650 | Silica Sand | 0.6 | [12 empty] | 210 | polycarboxylate ether-based superplasticizers (SPs) | 40 | Heat Curing | 90 | [5 empty] | 40 X 40 X 40 | EN 196-1 | [5 empty] | 159
| 787.5 | Type I 52.5 R © | 52.5 | 177.6 | 0 |  | 0 | 352 | 0 | 0 | 0 | 0 | 0 |  | 0 | 0 | 0 | 0 | 0 |  | 800 | Silica Sand | 0.6 | Straight Steel Fibers | 74 | 10 | 0.15 | [8 empty] | 190 | polycarboxylate ether-based superplasticizers (SPs) | 30 | Heat Curing | 90 | [5 empty] | 40 X 40 X 40 | EN 196-1 | [5 empty] | 171
| 787.5 | Type I 52.5 R (C) | 52.5 | 177.6 | 0 |  | 0 | 308 | 0 | 0 | 0 | 0 | 0 |  | 0 | 0 | 0 | 0 | 0 |  | 875 | Silica Sand | 0.6 | [12 empty] | 190 | polycarboxylate ether-based superplasticizers (SPs) | 30 | Heat Curing | 90 | [5 empty] | 40 X 40 X 40 | EN 196-1 | [5 empty] | 165
| 787.5 | Type I 52.5 R © | 52.5 | 133.2 | 0 |  | 0 | 396 | 0 | 0 | 0 | 0 | 0 |  | 0 | 0 | 0 | 0 | 0 |  | 875 | Silica Sand | 0.6 | [12 empty] | 190 | polycarboxylate ether-based superplasticizers (SPs) | 30 | Heat Curing | 90 | [5 empty] | 40 X 40 X 40 | EN 196-1 | [5 empty] | 173
| 724.5 | Type I 52.5 R (C) | 52.5 | 177.6 | 0 |  | 0 | 396 | 0 | 0 | 0 | 0 | 0 |  | 0 | 0 | 0 | 0 | 0 |  | 875 | Silica Sand | 0.6 | Straight Steel Fibers | 74 | 10 | 0.15 | [8 empty] | 180 | polycarboxylate ether-based superplasticizers (SPs) | 30 | Heat Curing | 90 | [5 empty] | 40 X 40 X 40 | EN 196-1 | [5 empty] | 208
| 756 | Type I 52.5 R © | 52.5 | 111 | 0 |  | 0 | 484 | 0 | 0 | 0 | 0 | 0 |  | 0 | 0 | 0 | 0 | 0 |  | 850 | Silica Sand | 0.6 | [12 empty] | 200 | polycarboxylate ether-based superplasticizers (SPs) | 30 | Heat Curing | 90 | [5 empty] | 40 X 40 X 40 | EN 196-1 | [5 empty] | 104
| 756 | Type I 52.5 R (C) | 52.5 | 177.6 | 0 |  | 0 | 396 | 0 | 0 | 0 | 0 | 0 |  | 0 | 0 | 0 | 0 | 0 |  | 825 | Silica Sand | 0.6 | [12 empty] | 180 | polycarboxylate ether-based superplasticizers (SPs) | 30 | Heat Curing | 90 | [5 empty] | 40 X 40 X 40 | EN 196-1 | [5 empty] | 175
| 1071 | Type I 52.5 R © | 52.5 | 133.2 | 0 |  | 0 | 0 | 0 | 0 | 0 | 0 | 0 |  | 0 | 0 | 0 | 0 | 0 |  | 850 | Silica Sand | 0.6 | [12 empty] | 200 | polycarboxylate ether-based superplasticizers (SPs) | 30 | Heat Curing | 90 | [5 empty] | 40 X 40 X 40 | EN 196-1 | [5 empty] | 149
| 1008 | Type I 52.5 R (C) | 52.5 | 177.6 | 0 |  | 0 | 0 | 0 | 0 | 0 | 0 | 0 |  | 0 | 0 | 0 | 0 | 0 |  | 825 | Silica Sand | 0.6 | [12 empty] | 200 | polycarboxylate ether-based superplasticizers (SPs) | 30 | Heat Curing | 90 | [5 empty] | 40 X 40 X 40 | EN 196-1 | [5 empty] | 140
| 945 | Type I 52.5 R © | 52.5 | 133.2 | 0 |  | 0 | 176 | 0 | 0 | 0 | 0 | 0 |  | 0 | 0 | 0 | 0 | 0 |  | 850 | Silica Sand | 0.6 | [12 empty] | 200 | polycarboxylate ether-based superplasticizers (SPs) | 30 | Heat Curing | 90 | [5 empty] | 40 X 40 X 40 | EN 196-1 | [5 empty] | 132
| 693 | Type I 52.5 R (C) | 52.5 | 133.2 | 0 |  | 0 | 396 | 0 | 0 | 0 | 0 | 0 |  | 0 | 0 | 0 | 0 | 0 |  | 975 | Silica Sand | 0.6 | [12 empty] | 180 | polycarboxylate ether-based superplasticizers (SPs) | 30 | Heat Curing | 90 | [5 empty] | 40 X 40 X 40 | EN 196-1 | [5 empty] | 152
| 819 | Type I 52.5 R © | 52.5 | 177.6 | 0 |  | 0 | 264 | 0 | 0 | 0 | 0 | 0 |  | 0 | 0 | 0 | 0 | 0 |  | 850 | Silica Sand | 0.6 | [12 empty] | 200 | polycarboxylate ether-based superplasticizers (SPs) | 30 | Heat Curing | 90 | [5 empty] | 40 X 40 X 40 | EN 196-1 | [5 empty] | 149
| 630 | Type I 52.5 R (C) | 52.5 | 155.4 | 0 |  | 0 | 308 | 0 | 0 | 0 | 0 | 0 |  | 0 | 0 | 0 | 0 | 0 |  | 1100 | Silica Sand | 0.6 | [12 empty] | 180 | polycarboxylate ether-based superplasticizers (SPs) | 30 | Heat Curing | 90 | [5 empty] | 40 X 40 X 40 | EN 196-1 | [5 empty] | 138
| 850.5 | Type I 52.5 R © | 52.5 | 155.4 | 0 |  | 0 | 352 | 0 | 0 | 0 | 0 | 0 |  | 0 | 0 | 0 | 0 | 0 |  | 750 | Silica Sand | 0.6 | Straight Steel Fibers | 148 | 10 | 0.15 | [8 empty] | 200 | polycarboxylate ether-based superplasticizers (SPs) | 40 | Heat Curing | 90 | [5 empty] | 40 X 40 X 40 | EN 196-1 | [5 empty] | 211
| 693 | Type I 52.5 R (C) | 52.5 | 222 | 0 |  | 0 | 352 | 0 | 0 | 0 | 0 | 0 |  | 0 | 0 | 0 | 0 | 0 |  | 900 | Silica Sand | 0.6 | [12 empty] | 180 | polycarboxylate ether-based superplasticizers (SPs) | 30 | Heat Curing | 90 | [5 empty] | 40 X 40 X 40 | EN 196-1 | [5 empty] | 166
| 693 | Type I 52.5 R © | 52.5 | 222 | 0 |  | 0 | 352 | 0 | 0 | 0 | 0 | 0 |  | 0 | 0 | 0 | 0 | 0 |  | 900 | Silica Sand | 0.6 | [12 empty] | 180 | polycarboxylate ether-based superplasticizers (SPs) | 30 | Heat Curing | 90 | [5 empty] | 40 X 40 X 40 | EN 196-1 | [5 empty] | 174
| 693 | Type I 52.5 R (C) | 52.5 | 177.6 | 0 |  | 0 | 440 | 0 | 0 | 0 | 0 | 0 |  | 0 | 0 | 0 | 0 | 0 |  | 925 | Silica Sand | 0.6 | [12 empty] | 170 | polycarboxylate ether-based superplasticizers (SPs) | 30 | Heat Curing | 90 | [5 empty] | 40 X 40 X 40 | EN 196-1 | [5 empty] | 179
| 850.5 | Type I 52.5 R © | 52.5 | 177.6 | 0 |  | 0 | 264 | 0 | 0 | 0 | 0 | 0 |  | 0 | 0 | 0 | 0 | 0 |  | 800 | Silica Sand | 0.6 | [12 empty] | 200 | polycarboxylate ether-based superplasticizers (SPs) | 30 | Heat Curing | 90 | [5 empty] | 40 X 40 X 40 | EN 196-1 | [5 empty] | 156
| 913.5 | Type I 52.5 R (C) | 52.5 | 177.6 | 0 |  | 0 | 264 | 0 | 0 | 0 | 0 | 0 |  | 0 | 0 | 0 | 0 | 0 |  | 775 | Silica Sand | 0.6 | [12 empty] | 200 | polycarboxylate ether-based superplasticizers (SPs) | 30 | Heat Curing | 90 | [5 empty] | 40 X 40 X 40 | EN 196-1 | [5 empty] | 167
| 787.5 | Type I 52.5 R © | 52.5 | 177.6 | 0 |  | 0 | 396 | 0 | 0 | 0 | 0 | 0 |  | 0 | 0 | 0 | 0 | 0 |  | 775 | Silica Sand | 0.6 | Straight Steel Fibers | 74 | 10 | 0.15 | [8 empty] | 200 | polycarboxylate ether-based superplasticizers (SPs) | 30 | Heat Curing | 90 | [5 empty] | 40 X 40 X 40 | EN 196-1 | [5 empty] | 180
| 882 | Type I 52.5 R (C) | 52.5 | 177.6 | 0 |  | 0 | 176 | 0 | 0 | 0 | 0 | 0 |  | 0 | 0 | 0 | 0 | 0 |  | 850 | Silica Sand | 0.6 | [12 empty] | 200 | polycarboxylate ether-based superplasticizers (SPs) | 30 | Heat Curing | 90 | [5 empty] | 40 X 40 X 40 | EN 196-1 | [5 empty] | 135
| 787.5 | Type I 52.5 R © | 52.5 | 177.6 | 0 |  | 0 | 396 | 0 | 0 | 0 | 0 | 0 |  | 0 | 0 | 0 | 0 | 0 |  | 750 | Silica Sand | 0.6 | Straight Steel Fibers | 148 | 10 | 0.15 | [8 empty] | 210 | polycarboxylate ether-based superplasticizers (SPs) | 30 | Heat Curing | 90 | [5 empty] | 40 X 40 X 40 | EN 196-1 | [5 empty] | 195
| 819 | Type I 52.5 R (C) | 52.5 | 177.6 | 0 |  | 0 | 264 | 0 | 0 | 0 | 0 | 0 |  | 0 | 0 | 0 | 0 | 0 |  | 850 | Silica Sand | 0.6 | [12 empty] | 200 | polycarboxylate ether-based superplasticizers (SPs) | 30 | Heat Curing | 90 | [5 empty] | 40 X 40 X 40 | EN 196-1 | [5 empty] | 156
| 756 | Type I 52.5 R © | 52.5 | 199.8 | 0 |  | 0 | 308 | 0 | 0 | 0 | 0 | 0 |  | 0 | 0 | 0 | 0 | 0 |  | 850 | Silica Sand | 0.6 | [12 empty] | 200 | polycarboxylate ether-based superplasticizers (SPs) | 30 | Heat Curing | 90 | [5 empty] | 40 X 40 X 40 | EN 196-1 | [5 empty] | 129
| 756 | Type I 52.5 R (C) | 52.5 | 222 | 0 |  | 0 | 264 | 0 | 0 | 0 | 0 | 0 |  | 0 | 0 | 0 | 0 | 0 |  | 850 | Silica Sand | 0.6 | [12 empty] | 200 | polycarboxylate ether-based superplasticizers (SPs) | 30 | Heat Curing | 90 | [5 empty] | 40 X 40 X 40 | EN 196-1 | [5 empty] | 130
| 756 | Type I 52.5 R © | 52.5 | 266.4 | 0 |  | 0 | 176 | 0 | 0 | 0 | 0 | 0 |  | 0 | 0 | 0 | 0 | 0 |  | 850 | Silica Sand | 0.6 | [12 empty] | 200 | polycarboxylate ether-based superplasticizers (SPs) | 30 | Heat Curing | 90 | [5 empty] | 40 X 40 X 40 | EN 196-1 | [5 empty] | 147
| 661.5 | Type I 52.5 R (C) | 52.5 | 177.6 | 0 |  | 0 | 440 | 0 | 0 | 0 | 0 | 0 |  | 0 | 0 | 0 | 0 | 0 |  | 975 | Silica Sand | 0.6 | [12 empty] | 160 | polycarboxylate ether-based superplasticizers (SPs) | 30 | Heat Curing | 90 | [5 empty] | 40 X 40 X 40 | EN 196-1 | [5 empty] | 159
| 756 | Type I 52.5 R © | 52.5 | 155.4 | 0 |  | 0 | 396 | 0 | 0 | 0 | 0 | 0 |  | 0 | 0 | 0 | 0 | 0 |  | 850 | Silica Sand | 0.6 | [12 empty] | 200 | polycarboxylate ether-based superplasticizers (SPs) | 30 | Heat Curing | 90 | [5 empty] | 40 X 40 X 40 | EN 196-1 | [5 empty] | 120
| 787.5 | Type I 52.5 R (C) | 52.5 | 177.6 | 0 |  | 0 | 352 | 0 | 0 | 0 | 0 | 0 |  | 0 | 0 | 0 | 0 | 0 |  | 800 | Silica Sand | 0.6 | Straight Steel Fibers | 74 | 10 | 0.15 | [8 empty] | 190 | polycarboxylate ether-based superplasticizers (SPs) | 30 | Heat Curing | 90 | [5 empty] | 40 X 40 X 40 | EN 196-1 | [5 empty] | 163
| 850.5 | Type I 52.5 R © | 52.5 | 177.6 | 0 |  | 0 | 440 | 0 | 0 | 0 | 0 | 0 |  | 0 | 0 | 0 | 0 | 0 |  | 775 | Silica Sand | 0.6 | [12 empty] | 180 | polycarboxylate ether-based superplasticizers (SPs) | 30 | Heat Curing | 90 | [5 empty] | 40 X 40 X 40 | EN 196-1 | [5 empty] | 177
| 850.5 | Type I 52.5 R (C) | 52.5 | 155.4 | 0 |  | 0 | 440 | 0 | 0 | 0 | 0 | 0 |  | 0 | 0 | 0 | 0 | 0 |  | 775 | Silica Sand | 0.6 | [12 empty] | 190 | polycarboxylate ether-based superplasticizers (SPs) | 30 | Heat Curing | 90 | [5 empty] | 40 X 40 X 40 | EN 196-1 | [5 empty] | 169
| 787.5 | Type I 52.5 R © | 52.5 | 177.6 | 0 |  | 0 | 396 | 0 | 0 | 0 | 0 | 0 |  | 0 | 0 | 0 | 0 | 0 |  | 825 | Silica Sand | 0.6 | [12 empty] | 190 | polycarboxylate ether-based superplasticizers (SPs) | 30 | Heat Curing | 90 | [5 empty] | 40 X 40 X 40 | EN 196-1 | [5 empty] | 164
| 756 | Type I 52.5 R (C) | 52.5 | 133.2 | 0 |  | 0 | 440 | 0 | 0 | 0 | 0 | 0 |  | 0 | 0 | 0 | 0 | 0 |  | 850 | Silica Sand | 0.6 | Straight Steel Fibers | 148 | 10 | 0.15 | [8 empty] | 190 | polycarboxylate ether-based superplasticizers (SPs) | 30 | Heat Curing | 90 | [5 empty] | 40 X 40 X 40 | EN 196-1 | [5 empty] | 210
| 850.5 | Type I 52.5 R © | 52.5 | 155.4 | 0 |  | 0 | 440 | 0 | 0 | 0 | 0 | 0 |  | 0 | 0 | 0 | 0 | 0 |  | 775 | Silica Sand | 0.6 | [12 empty] | 190 | polycarboxylate ether-based superplasticizers (SPs) | 30 | Heat Curing | 90 | [5 empty] | 40 X 40 X 40 | EN 196-1 | [5 empty] | 162
| 724.5 | Type I 52.5 R (C) | 52.5 | 177.6 | 0 |  | 0 | 396 | 0 | 0 | 0 | 0 | 0 |  | 0 | 0 | 0 | 0 | 0 |  | 875 | Silica Sand | 0.6 | Straight Steel Fibers | 74 | 10 | 0.15 | [8 empty] | 180 | polycarboxylate ether-based superplasticizers (SPs) | 30 | Heat Curing | 90 | [5 empty] | 40 X 40 X 40 | EN 196-1 | [5 empty] | 175
| 661.5 | Type I 52.5 R © | 52.5 | 177.6 | 0 |  | 0 | 440 | 0 | 0 | 0 | 0 | 0 |  | 0 | 0 | 0 | 0 | 0 |  | 975 | Silica Sand | 0.6 | [12 empty] | 160 | polycarboxylate ether-based superplasticizers (SPs) | 30 | Heat Curing | 90 | [5 empty] | 40 X 40 X 40 | EN 196-1 | [5 empty] | 165
| 787.5 | Type I 52.5 R (C) | 52.5 | 177.6 | 0 |  | 0 | 396 | 0 | 0 | 0 | 0 | 0 |  | 0 | 0 | 0 | 0 | 0 |  | 775 | Silica Sand | 0.6 | Straight Steel Fibers | 74 | 10 | 0.15 | [8 empty] | 200 | polycarboxylate ether-based superplasticizers (SPs) | 30 | Heat Curing | 90 | [5 empty] | 40 X 40 X 40 | EN 196-1 | [5 empty] | 185
| 693 | Type I 52.5 R © | 52.5 | 133.2 | 0 |  | 0 | 396 | 0 | 0 | 0 | 0 | 0 |  | 0 | 0 | 0 | 0 | 0 |  | 1025 | Silica Sand | 0.6 | [12 empty] | 160 | polycarboxylate ether-based superplasticizers (SPs) | 30 | Heat Curing | 90 | [5 empty] | 40 X 40 X 40 | EN 196-1 | [5 empty] | 181
| 724.5 | Type I 52.5 R (C) | 52.5 | 199.8 | 0 |  | 0 | 352 | 0 | 0 | 0 | 0 | 0 |  | 0 | 0 | 0 | 0 | 0 |  | 875 | Silica Sand | 0.6 | [12 empty] | 190 | polycarboxylate ether-based superplasticizers (SPs) | 30 | Heat Curing | 90 | [5 empty] | 40 X 40 X 40 | EN 196-1 | [5 empty] | 159
| 756 | Type I 52.5 R © | 52.5 | 133.2 | 0 |  | 0 | 396 | 0 | 0 | 0 | 0 | 0 |  | 0 | 0 | 0 | 0 | 0 |  | 875 | Silica Sand | 0.6 | Straight Steel Fibers | 148 | 10 | 0.15 | [8 empty] | 180 | polycarboxylate ether-based superplasticizers (SPs) | 30 | Heat Curing | 90 | [5 empty] | 40 X 40 X 40 | EN 196-1 | [5 empty] | 229
| 724.5 | Type I 52.5 R (C) | 52.5 | 177.6 | 0 |  | 0 | 396 | 0 | 0 | 0 | 0 | 0 |  | 0 | 0 | 0 | 0 | 0 |  | 900 | Silica Sand | 0.6 | [12 empty] | 180 | polycarboxylate ether-based superplasticizers (SPs) | 30 | Heat Curing | 90 | [5 empty] | 40 X 40 X 40 | EN 196-1 | [5 empty] | 168
| 787.5 | Type I 52.5 R © | 52.5 | 177.6 | 0 |  | 0 | 396 | 0 | 0 | 0 | 0 | 0 |  | 0 | 0 | 0 | 0 | 0 |  | 750 | Silica Sand | 0.6 | Straight Steel Fibers | 148 | 10 | 0.15 | [8 empty] | 210 | polycarboxylate ether-based superplasticizers (SPs) | 30 | Heat Curing | 90 | [5 empty] | 40 X 40 X 40 | EN 196-1 | [5 empty] | 195
| 756 | Type I 52.5 R (C) | 52.5 | 177.6 | 0 |  | 0 | 396 | 0 | 0 | 0 | 0 | 0 |  | 0 | 0 | 0 | 0 | 0 |  | 825 | Silica Sand | 0.6 | [12 empty] | 180 | polycarboxylate ether-based superplasticizers (SPs) | 30 | Heat Curing | 90 | [5 empty] | 40 X 40 X 40 | EN 196-1 | [5 empty] | 167
| 756 | Type I 52.5 R © | 52.5 | 133.2 | 0 |  | 0 | 440 | 0 | 0 | 0 | 0 | 0 |  | 0 | 0 | 0 | 0 | 0 |  | 850 | Silica Sand | 0.6 | [12 empty] | 200 | polycarboxylate ether-based superplasticizers (SPs) | 30 | Heat Curing | 90 | [5 empty] | 40 X 40 X 40 | EN 196-1 | [5 empty] | 117
| 850.5 | Type I 52.5 R (C) | 52.5 | 155.4 | 0 |  | 0 | 352 | 0 | 0 | 0 | 0 | 0 |  | 0 | 0 | 0 | 0 | 0 |  | 750 | Silica Sand | 0.6 | Straight Steel Fibers | 148 | 10 | 0.15 | [8 empty] | 200 | polycarboxylate ether-based superplasticizers (SPs) | 40 | Heat Curing | 90 | [5 empty] | 40 X 40 X 40 | EN 196-1 | [5 empty] | 223
| 787.5 | Type I 52.5 R © | 52.5 | 177.6 | 0 |  | 0 | 264 | 0 | 0 | 0 | 0 | 0 |  | 0 | 0 | 0 | 0 | 0 |  | 900 | Silica Sand | 0.6 | Straight Steel Fibers | 148 | 10 | 0.15 | [8 empty] | 180 | polycarboxylate ether-based superplasticizers (SPs) | 30 | Heat Curing | 90 | [5 empty] | 40 X 40 X 40 | EN 196-1 | [5 empty] | 214
| 787.5 | Type I 52.5 R (C) | 52.5 | 177.6 | 0 |  | 0 | 396 | 0 | 0 | 0 | 0 | 0 |  | 0 | 0 | 0 | 0 | 0 |  | 750 | Silica Sand | 0.6 | Straight Steel Fibers | 148 | 10 | 0.15 | [8 empty] | 210 | polycarboxylate ether-based superplasticizers (SPs) | 30 | Heat Curing | 90 | [5 empty] | 40 X 40 X 40 | EN 196-1 | [5 empty] | 203
| 756 | Type I 52.5 R © | 52.5 | 177.6 | 0 |  | 0 | 396 | 0 | 0 | 0 | 0 | 0 |  | 0 | 0 | 0 | 0 | 0 |  | 800 | Silica Sand | 0.6 | Straight Steel Fibers | 74 | 10 | 0.15 | [8 empty] | 190 | polycarboxylate ether-based superplasticizers (SPs) | 30 | Heat Curing | 90 | [5 empty] | 40 X 40 X 40 | EN 196-1 | [5 empty] | 176
| 756 | Type I 52.5 R (C) | 52.5 | 244.2 | 0 |  | 0 | 220 | 0 | 0 | 0 | 0 | 0 |  | 0 | 0 | 0 | 0 | 0 |  | 850 | Silica Sand | 0.6 | [12 empty] | 200 | polycarboxylate ether-based superplasticizers (SPs) | 30 | Heat Curing | 90 | [5 empty] | 40 X 40 X 40 | EN 196-1 | [5 empty] | 138
| 756 | Type I 52.5 R © | 52.5 | 155.4 | 0 |  | 0 | 396 | 0 | 0 | 0 | 0 | 0 |  | 0 | 0 | 0 | 0 | 0 |  | 825 | Silica Sand | 0.6 | Straight Steel Fibers | 148 | 10 | 0.15 | [8 empty] | 180 | polycarboxylate ether-based superplasticizers (SPs) | 30 | Heat Curing | 90 | [5 empty] | 40 X 40 X 40 | EN 196-1 | [5 empty] | 225
M1 | 782 | Type I 52.5 R © | 52.5 | 201 | 0 |  | 0 | 138 | 0 | 0 | 0 | 0 | 0 |  | 0 | 0 | 0 | 0 | 0 |  | 903 | Silica Sand | 0.6 | Straight Steel Fibers | 150 | 10 | 0.15 | [8 empty] | 184 | polycarboxylate ether-based superplasticizers (SPs) | 32 | Standard Curing | 20 | 95 |  | ASTM C1437 |  | 195 | 40 X 40 X 40 | EN 196-1 | [5 empty] | 156
M2 | 776 | Type I 52.5 R © | 52.5 | 159 | 0 |  | 0 | 167 | 0 | 0 | 0 | 0 | 0 |  | 0 | 0 | 0 | 0 | 0 |  | 936 | Silica Sand | 0.6 | Straight Steel Fibers | 150 | 10 | 0.15 | [8 empty] | 186 | polycarboxylate ether-based superplasticizers (SPs) | 31 | Standard Curing | 20 | 95 |  | ASTM C1437 |  | 202 | 40 X 40 X 40 | EN 196-1 | [5 empty] | 150
M3 | 800 | Type I 52.5 R © | 52.5 | 165 | 0 |  | 0 | 178 | 0 | 0 | 0 | 0 | 0 |  | 0 | 0 | 0 | 0 | 0 |  | 886 | Silica Sand | 0.6 | Straight Steel Fibers | 150 | 10 | 0.15 | [8 empty] | 190 | polycarboxylate ether-based superplasticizers (SPs) | 32 | Standard Curing | 20 | 95 |  | ASTM C1437 |  | 205 | 40 X 40 X 40 | EN 196-1 | [5 empty] | 151
M1 | 782 | Type I 52.5 R © | 52.5 | 201 | 0 |  | 0 | 138 | 0 | 0 | 0 | 0 | 0 |  | 0 | 0 | 0 | 0 | 0 |  | 903 | Silica Sand | 0.6 | Straight Steel Fibers | 150 | 10 | 0.15 | [8 empty] | 184 | polycarboxylate ether-based superplasticizers (SPs) | 32 | Heat Curing | 90 | [5 empty] | 40 X 40 X 40 | EN 196-1 | [5 empty] | 210
M2 | 776 | Type I 52.5 R © | 52.5 | 159 | 0 |  | 0 | 167 | 0 | 0 | 0 | 0 | 0 |  | 0 | 0 | 0 | 0 | 0 |  | 936 | Silica Sand | 0.6 | Straight Steel Fibers | 150 | 10 | 0.15 | [8 empty] | 186 | polycarboxylate ether-based superplasticizers (SPs) | 31 | Heat Curing | 90 | [5 empty] | 40 X 40 X 40 | EN 196-1 | [5 empty] | 205
M3 | 800 | Type I 52.5 R © | 52.5 | 165 | 0 |  | 0 | 178 | 0 | 0 | 0 | 0 | 0 |  | 0 | 0 | 0 | 0 | 0 |  | 886 | Silica Sand | 0.6 | Straight Steel Fibers | 150 | 10 | 0.15 | [8 empty] | 190 | polycarboxylate ether-based superplasticizers (SPs) | 32 | Heat Curing | 90 | [5 empty] | 40 X 40 X 40 | EN 196-1 | [5 empty] | 193
UHPC-1 | 777.423 | White cement |  | 194.504 | 188.574 |  | 0 | 0 | 0 | 0 | 0 | 0 | 0 |  | 0 | 0 | 0 | 0 | 0 |  | 1165.838 | Locally available sand | 1.2 | [12 empty] | 178.80729 |  | 28.464 | Standard curing | 20 |  |  | ASTM C230/C230M |  | 289.56 | Cylinder 150 x 300 | [6 empty] | 185.341 | [34 empty] | USA | Development of Non-Proprietary Ultra-High Performance Concrete for Use in the Highway Bridge Sector https://www.fhwa.dot.gov/publications/research/infrastructure/structures/bridge/13100/index.cfm | 2013 | Ref-145-Research
UHPC-2 | 751.924 | White cement |  | 187.981 | 182.644 |  | 0 | 0 | 0 | 0 | 0 | 0 | 0 |  | 0 | 0 | 0 | 0 | 0 |  | 1128.479 | Locally available sand | 1.2 | [12 empty] | 180.46176 |  | 27.278 | Standard curing | 20 |  |  | ASTM C230/C230M |  | 264.16 | Cylinder 150 x 300 | [6 empty] | 166.049
UHPC-3 | 744.808 | White cement |  | 186.202 | 180.865 |  | 0 | 0 | 0 | 0 | 0 | 0 | 0 |  | 0 | 0 | 0 | 0 | 0 |  | 1117.212 | Locally available sand | 1.2 | [12 empty] | 171.30584 |  | 26.685 | Standard curing | 20 |  |  | ASTM C230/C230M |  | 287.02 | Cylinder 150 x 300 | [6 empty] | 161.915
UHPC-4 | 740.064 | White cement |  | 185.016 | 179.679 |  | 0 | 0 | 0 | 0 | 0 | 0 | 0 |  | 0 | 0 | 0 | 0 | 0 |  | 1109.503 | Locally available sand | 1.2 | [12 empty] | 170.21472 |  | 26.685 | Standard curing | 20 |  |  | ASTM C230/C230M |  | 314.96 | Cylinder 150 x 300 | [6 empty] | 199.81
UHPC-5 | 777.423 | White cement |  | 194.504 | 188.574 |  | 0 | 0 | 0 | 0 | 0 | 0 | 0 |  | 0 | 0 | 0 | 0 | 0 |  | 1165.838 | Locally available sand | 1.2 | [12 empty] | 178.80729 |  | 27.871 | Standard curing | 20 |  |  | ASTM C230/C230M |  | 274.32 | Cylinder 150 x 300 | [6 empty] | 181.207
UHPC-6 | 757.854 | White cement |  | 189.76 | 183.83 |  | 0 | 0 | 0 | 0 | 0 | 0 | 0 |  | 0 | 0 | 0 | 0 | 0 |  | 1136.781 | Locally available sand | 1.2 | [12 empty] | 166.72788 |  | 27.278 | Standard curing | 20 |  |  | ASTM C230/C230M |  | 264.16 | Cylinder 150 x 300 | [6 empty] | 155.025
UHPC-7 | 744.808 | White cement |  | 186.202 | 180.865 |  | 0 | 0 | 0 | 0 | 0 | 0 | 0 |  | 0 | 0 | 0 | 0 | 0 |  | 1117.212 | Locally available sand | 1.2 | [12 empty] | 171.30584 |  | 26.685 | Standard curing | 20 |  |  | ASTM C230/C230M |  | 276.86 | Cylinder 150 x 300 | [6 empty] | 159.159
HS-ECC-Reference | 800 | PO 52.5R | 52.5 | 150 | 0 |  | 0 | 0 | 0 | 0 | 0 | 750 | 0 |  | 0 | 0 | 0 | 0 | 0 |  | 500 | silica sand | 0.181 | PE fiber | 19.4 | 18 | 0.024 | 2400 | 100 | [6 empty] | 230 | polycarboxylate superplasticizer | 25 | Normal Curing | [6 empty] | 50 x 50 x 50 | [6 empty] | 143 |  |  |  |  | JSCE |  | 8 | 15.7 |  |  | 5.4 | [23 empty] | China | Long-term stable and sustainable high-strength engineered cementitious composite incorporating limestone powder https://doi.org/10.1016/j.istruc.2022.10.008 | 2022 | Ref-146-Research
HS-ECC-LP-12.5% | 700 | PO 52.5R | 52.5 | 150 | 0 |  | 90 | 0 | 0 | 0 | 0 | 750 | 0 |  | 0 | 0 | 0 | 0 | 0 |  | 500 | silica sand | 0.181 | PE fiber | 19.4 | 18 | 0.024 | 2400 | 100 | [6 empty] | 230 | polycarboxylate superplasticizer | 20 | Normal Curing | [6 empty] | 50 x 50 x 50 | [6 empty] | 141 |  |  |  |  | JSCE |  | 8.1 | 16.5 |  |  | 6.8
HS-ECC-LP-25% | 600 | PO 52.5R | 52.5 | 150 | 0 |  | 180 | 0 | 0 | 0 | 0 | 750 | 0 |  | 0 | 0 | 0 | 0 | 0 |  | 500 | silica sand | 0.181 | PE fiber | 19.4 | 18 | 0.024 | 2400 | 100 | [6 empty] | 230 | polycarboxylate superplasticizer | 16 | Normal Curing | [6 empty] | 50 x 50 x 50 | [6 empty] | 138 |  |  |  |  | JSCE |  | 7.9 | 16.05 |  |  | 7.9
HS-ECC-LP-50% | 400 | PO 52.5R | 52.5 | 150 | 0 |  | 360 | 0 | 0 | 0 | 0 | 750 | 0 |  | 0 | 0 | 0 | 0 | 0 |  | 500 | silica sand | 0.181 | PE fiber | 19.4 | 18 | 0.024 | 2400 | 100 | [6 empty] | 230 | polycarboxylate superplasticizer | 12 | Normal Curing | [6 empty] | 50 x 50 x 50 | [6 empty] | 131 |  |  |  |  | JSCE |  | 7.9 | 14.3 |  |  | 7.8
C-S0-LP0 | 900 | Type I/II ordinary portland cement (OPC) |  | 69 | 103 | Class C | 0 | 0 | 0 | 0 | 0 | 0 | 0 |  | 0 | 0 | 0 | 0 | 0 |  | 1095 | Locally available sand | 4.75 | Straight Steel Fibers | 120 | 13 | 0.2 | [8 empty] | 160 | polycarboxylate-based HRWRA | 44.5 | Normal Curing |  |  |  | ASTM C1437 |  | 190 | 50 x 50 x 50 | ASTM C109 |  |  | 130 |  |  | 147 | [11 empty] | 75×100x 400 | ASTM C1609 |  | 15.8 | 16.9 | 16.4 | 10.9 | 107 | [15 empty] | USA | Incorporating Limestone Powder and Ground Granulated Blast Furnace Slag in Ultra-high Performance Concrete to Enhance Sustainability https://link.springer.com/article/10.1186/s40069-024-00723-7 | 2024 | Ref-147-Research
C-S0-LP10 | 810 | Type I/II ordinary portland cement (OPC) |  | 69 | 103 | Class C | 90 | 0 | 0 | 0 | 0 | 0 | 0 |  | 0 | 0 | 0 | 0 | 0 |  | 973 | Locally available sand | 4.75 | Straight Steel Fibers | 120 | 13 | 0.2 | [8 empty] | 160 | polycarboxylate-based HRWRA | 44.5 | Normal Curing |  |  |  | ASTM C1437 |  | 235 | 50 x 50 x 50 | ASTM C109 |  |  | 122 |  |  | 145 | [11 empty] | 75×100x 400 | ASTM C1609 |  | 15 | 15.7 | 15.3 | 9.8 | 105
C-S0-LP15 | 765 | Type I/II ordinary portland cement (OPC) |  | 69 | 103 | Class C | 135 | 0 | 0 | 0 | 0 | 0 | 0 |  | 0 | 0 | 0 | 0 | 0 |  | 920 | Locally available sand | 4.75 | Straight Steel Fibers | 120 | 13 | 0.2 | [8 empty] | 160 | polycarboxylate-based HRWRA | 44.5 | Normal Curing |  |  |  | ASTM C1437 |  | 240 | 50 x 50 x 50 | ASTM C109 |  |  | 119 |  |  | 143 | [11 empty] | 75×100x 400 | ASTM C1609 |  | 14.3 | 15.6 | 15.2 | 9.5 | 100
C-S0-LP20 | 720 | Type I/II ordinary portland cement (OPC) |  | 69 | 103 | Class C | 180 | 0 | 0 | 0 | 0 | 0 | 0 |  | 0 | 0 | 0 | 0 | 0 |  | 864 | Locally available sand | 4.75 | Straight Steel Fibers | 120 | 13 | 0.2 | [8 empty] | 160 | polycarboxylate-based HRWRA | 44.5 | Normal Curing |  |  |  | ASTM C1437 |  | 250 | 50 x 50 x 50 | ASTM C109 |  |  | 116 |  |  | 139 | [11 empty] | 75×100x 400 | ASTM C1609 |  | 12 | 12.4 | 11.8 | 7.2 | 83
C-S25-LP0 | 675 | Type I/II ordinary portland cement (OPC) |  | 69 | 103 | Class C | 0 | 0 | 0 | 0 | 0 | 225 | 0 |  | 0 | 0 | 0 | 0 | 0 |  | 1080 | Locally available sand | 4.75 | Straight Steel Fibers | 120 | 13 | 0.2 | [8 empty] | 160 | polycarboxylate-based HRWRA | 44.5 | Normal Curing |  |  |  | ASTM C1437 |  | 185 | 50 x 50 x 50 | ASTM C109 |  |  | 122 |  |  | 144 | [11 empty] | 75×100x 400 | ASTM C1609 |  | 15.8 | 16.1 | 15.6 | 10.6 | 111
C-S25-LP10 | 608 | Type I/II ordinary portland cement (OPC) |  | 69 | 103 | Class C | 68 | 0 | 0 | 0 | 0 | 225 | 0 |  | 0 | 0 | 0 | 0 | 0 |  | 985 | Locally available sand | 4.75 | Straight Steel Fibers | 120 | 13 | 0.2 | [8 empty] | 160 | polycarboxylate-based HRWRA | 44.5 | Normal Curing |  |  |  | ASTM C1437 |  | 230 | 50 x 50 x 50 | ASTM C109 |  |  | 119 |  |  | 143 | [11 empty] | 75×100x 400 | ASTM C1609 |  | 14.5 | 14.9 | 14.5 | 9 | 89
C-S25-LP15 | 574 | Type I/II ordinary portland cement (OPC) |  | 69 | 103 | Class C | 101 | 0 | 0 | 0 | 0 | 225 | 0 |  | 0 | 0 | 0 | 0 | 0 |  | 944 | Locally available sand | 4.75 | Straight Steel Fibers | 120 | 13 | 0.2 | [8 empty] | 160 | polycarboxylate-based HRWRA | 44.5 | Normal Curing |  |  |  | ASTM C1437 |  | 240 | 50 x 50 x 50 | ASTM C109 |  |  | 117 |  |  | 139 | [11 empty] | 75×100x 400 | ASTM C1609 |  | 14.2 | 14 | 12.8 | 8.2 | 87
C-S25-LP20 | 540 | Type I/II ordinary portland cement (OPC) |  | 69 | 103 | Class C | 135 | 0 | 0 | 0 | 0 | 225 | 0 |  | 0 | 0 | 0 | 0 | 0 |  | 903 | Locally available sand | 4.75 | Straight Steel Fibers | 120 | 13 | 0.2 | [8 empty] | 160 | polycarboxylate-based HRWRA | 44.5 | Normal Curing |  |  |  | ASTM C1437 |  | 250 | 50 x 50 x 50 | ASTM C109 |  |  | 114 |  |  | 138 | [11 empty] | 75×100x 400 | ASTM C1609 |  | 12 | 12.2 | 11.5 | 6.8 | 80
C-S0-LP0 | 900 | Type I/II ordinary portland cement (OPC) |  | 69 | 103 | Class C | 0 | 0 | 0 | 0 | 0 | 0 | 0 |  | 0 | 0 | 0 | 0 | 0 |  | 1095 | Locally available sand | 4.75 | Straight Steel Fibers | 120 | 13 | 0.2 | [8 empty] | 160 | polycarboxylate-based HRWRA | 44.5 | Warm bath curing | 90 | [5 empty] | 50 x 50 x 50 | ASTM C109 |  |  | 164 |  |  | 171 | [11 empty] | 75×100x 400 | ASTM C1609 |  | 14 | 16.1 | 15.6 | 10.5 | 122
C-S0-LP10 | 810 | Type I/II ordinary portland cement (OPC) |  | 69 | 103 | Class C | 90 | 0 | 0 | 0 | 0 | 0 | 0 |  | 0 | 0 | 0 | 0 | 0 |  | 973 | Locally available sand | 4.75 | Straight Steel Fibers | 120 | 13 | 0.2 | [8 empty] | 160 | polycarboxylate-based HRWRA | 44.5 | Warm bath curing | 90 | [5 empty] | 50 x 50 x 50 | ASTM C109 |  |  | 157 |  |  | 168 | [11 empty] | 75×100x 400 | ASTM C1609 |  | 13.5 | 16 | 14.5 | 9.5 | 110
C-S0-LP15 | 765 | Type I/II ordinary portland cement (OPC) |  | 69 | 103 | Class C | 135 | 0 | 0 | 0 | 0 | 0 | 0 |  | 0 | 0 | 0 | 0 | 0 |  | 920 | Locally available sand | 4.75 | Straight Steel Fibers | 120 | 13 | 0.2 | [8 empty] | 160 | polycarboxylate-based HRWRA | 44.5 | Warm bath curing | 90 | [5 empty] | 50 x 50 x 50 | ASTM C109 |  |  | 152 |  |  | 161 | [11 empty] | 75×100x 400 | ASTM C1609 |  | 12.5 | 15.8 | 14.3 | 9.3 | 104
C-S0-LP20 | 720 | Type I/II ordinary portland cement (OPC) |  | 69 | 103 | Class C | 180 | 0 | 0 | 0 | 0 | 0 | 0 |  | 0 | 0 | 0 | 0 | 0 |  | 864 | Locally available sand | 4.75 | Straight Steel Fibers | 120 | 13 | 0.2 | [8 empty] | 160 | polycarboxylate-based HRWRA | 44.5 | Warm bath curing | 90 | [5 empty] | 50 x 50 x 50 | ASTM C109 |  |  | 146 |  |  | 154 | [11 empty] | 75×100x 400 | ASTM C1609 |  | 11 | 12 | 12.5 | 7.8 | 94
C-S25-LP0 | 675 | Type I/II ordinary portland cement (OPC) |  | 69 | 103 | Class C | 0 | 0 | 0 | 0 | 0 | 225 | 0 |  | 0 | 0 | 0 | 0 | 0 |  | 1080 | Locally available sand | 4.75 | Straight Steel Fibers | 120 | 13 | 0.2 | [8 empty] | 160 | polycarboxylate-based HRWRA | 44.5 | Warm bath curing | 90 | [5 empty] | 50 x 50 x 50 | ASTM C109 |  |  | 155 |  |  | 166 | [11 empty] | 75×100x 400 | ASTM C1609 |  | 14 | 15.6 | 14.2 | 9.1 | 110
C-S25-LP10 | 608 | Type I/II ordinary portland cement (OPC) |  | 69 | 103 | Class C | 68 | 0 | 0 | 0 | 0 | 225 | 0 |  | 0 | 0 | 0 | 0 | 0 |  | 985 | Locally available sand | 4.75 | Straight Steel Fibers | 120 | 13 | 0.2 | [8 empty] | 160 | polycarboxylate-based HRWRA | 44.5 | Warm bath curing | 90 | [5 empty] | 50 x 50 x 50 | ASTM C109 |  |  | 153 |  |  | 162 | [11 empty] | 75×100x 400 | ASTM C1609 |  | 13 | 15.2 | 13.95 | 8.1 | 90
C-S25-LP15 | 574 | Type I/II ordinary portland cement (OPC) |  | 69 | 103 | Class C | 101 | 0 | 0 | 0 | 0 | 225 | 0 |  | 0 | 0 | 0 | 0 | 0 |  | 944 | Locally available sand | 4.75 | Straight Steel Fibers | 120 | 13 | 0.2 | [8 empty] | 160 | polycarboxylate-based HRWRA | 44.5 | Warm bath curing | 90 | [5 empty] | 50 x 50 x 50 | ASTM C109 |  |  | 150 |  |  | 157 | [11 empty] | 75×100x 400 | ASTM C1609 |  | 12 | 14.3 | 12.7 | 8.6 | 90
C-S25-LP20 | 540 | Type I/II ordinary portland cement (OPC) |  | 69 | 103 | Class C | 135 | 0 | 0 | 0 | 0 | 225 | 0 |  | 0 | 0 | 0 | 0 | 0 |  | 903 | Locally available sand | 4.75 | Straight Steel Fibers | 120 | 13 | 0.2 | [8 empty] | 160 | polycarboxylate-based HRWRA | 44.5 | Warm Bath Curing | 90 | [5 empty] | 50 x 50 x 50 | ASTM C109 |  |  | 139 |  |  | 149 | [11 empty] | 75×100x 400 | ASTM C1609 |  | 10.8 | 11.8 | 11 | 7.8 | 82
E-0 | 898.91 | Portland cement CEM-52.5 | 52.5 | 90.99 | 451.2 | F | 0 | 0 | 0 | 0 | 0 | 0 | 0 |  | 0 | 0 | 0 | 0 | 0 |  | 451 | silica sand | 0.15 | PE Fiber | 20 | 18 | 0.026 | 3000 | 120 | [6 empty] | 275 | superplasticizer (SP) | 20 | Air Cured | 25 | 55 |  |  |  |  | 50.8 x50.8 50.8 | ASTM C109 |  |  | 70 |  |  | 101 |  |  |  |  | JSCE standard |  | 6.13 | 8.63 |  | 23.54 | 3.29 | [23 empty] | China | Mechanical properties of sustainable high strength ECC with substitution of cement by limestone powder https://doi.org/10.1016/j.cscm.2023.e02434 | 2023 | Ref-148-Research
E-20-500 | 719.13 | Portland cement CEM-52.5 | 52.5 | 90.99 | 451.2 | F | 179.78 | 0 | 0 | 0 | 0 | 0 | 0 |  | 0 | 0 | 0 | 0 | 0 |  | 451 | silica sand | 0.15 | PE Fiber | 20 | 18 | 0.026 | 3000 | 120 | [6 empty] | 275 | superplasticizer (SP) | 20 | Air Cured | 25 | 55 |  |  |  |  | 50.8 x50.8 50.8 | ASTM C109 |  |  | 68 |  |  | 88 |  |  |  |  | JSCE standard |  | 4.49 | 9.66 |  | 20.3 | 5.55
E-40-500 | 539.35 | Portland cement CEM-52.5 | 52.5 | 90.99 | 451.2 | F | 359.56 | 0 | 0 | 0 | 0 | 0 | 0 |  | 0 | 0 | 0 | 0 | 0 |  | 451 | silica sand | 0.15 | PE Fiber | 20 | 18 | 0.026 | 3000 | 120 | [6 empty] | 275 | superplasticizer (SP) | 20 | Air Cured | 25 | 55 |  |  |  |  | 50.8 x50.8 50.8 | ASTM C109 |  |  | 59 |  |  | 84 |  |  |  |  | JSCE standard |  | 4.45 | 7.78 |  | 18.66 | 5.98
E-40-3000 | 539.35 | Portland cement CEM-52.5 | 52.5 | 90.99 | 451.2 | F | 359.56 | 0 | 0 | 0 | 0 | 0 | 0 |  | 0 | 0 | 0 | 0 | 0 |  | 451 | silica sand | 0.15 | PE Fiber | 20 | 18 | 0.026 | 3000 | 120 | [6 empty] | 275 | superplasticizer (SP) | 20 | Air Cured | 25 | 55 |  |  |  |  | 50.8 x50.8 50.8 | ASTM C109 |  |  | 64 |  |  | 91 |  |  |  |  | JSCE standard |  | 6.01 | 11.51 |  | 22.32 | 7.83
M-C | 718 | CEM I-52.5 Portland cement | 52.5 | 128 | 574 | Class F | 0 | 0 | 0 | 0 | 0 | 0 | 0 |  | 0 | 0 | 0 | 0 | 0 |  | 429 | Silica sand | 0.15 | PE Fiber | 20 | 18 | 0.026 | 3000 | 120 | [6 empty] | 290 | polycarboxylate superplasticizer | 25 | Air Cured | 25 | 55 |  |  |  |  | 50.8 x50.8 50.8 | ASTM C109 |  |  | 49 |  |  | 83 |  |  |  |  | JSCE |  | 6.36 | 9.73 |  | 20.4 | 4.16 | [11 empty] | 14.97 | [11 empty] | Singapore | Sustainable high strength, high ductility engineered cementitious composites (ECC) with substitution of cement by rice husk ash https://doi.org/10.1016/j.jclepro.2021.128379 | 2021 | Ref-149-Research
M-15 | 610 | CEM I-52.5 Portland cement | 52.5 | 128 | 574 | Class F | 0 | 0 | 0 | 68 | 0 | 0 | 0 |  | 0 | 0 | 0 | 0 | 0 |  | 429 | Silica sand | 0.15 | PE Fiber | 20 | 18 | 0.026 | 3000 | 120 | [6 empty] | 290 | polycarboxylate superplasticizer | 30 | Air Cured | 25 | 55 |  |  |  |  | 50.8 x50.8 50.8 | ASTM C109 |  |  | 51 |  |  | 94.67 |  |  |  |  | JSCE |  | 6.13 | 9.24 |  | 19.8 | 5.88 | [11 empty] | 21.94
M-25 | 538 | CEM I-52.5 Portland cement | 52.5 | 128 | 574 | Class F | 0 | 0 | 0 | 114 | 0 | 0 | 0 |  | 0 | 0 | 0 | 0 | 0 |  | 429 | Silica sand | 0.15 | PE Fiber | 20 | 18 | 0.026 | 3000 | 120 | [6 empty] | 290 | polycarboxylate superplasticizer | 30 | Air Cured | 25 | 55 |  |  |  |  | 50.8 x50.8 50.8 | ASTM C109 |  |  | 47 |  |  | 111.3 |  |  |  |  | JSCE |  | 5.84 | 8.22 |  | 18.2 | 8.24 | [11 empty] | 22.08
M-40 | 430 | CEM I-52.5 Portland cement | 52.5 | 128 | 574 | Class F | 0 | 0 | 0 | 182 | 0 | 0 | 0 |  | 0 | 0 | 0 | 0 | 0 |  | 429 | Silica sand | 0.15 | PE Fiber | 20 | 18 | 0.026 | 3000 | 120 | [6 empty] | 290 | polycarboxylate superplasticizer | 30 | Air Cured | 25 | 55 |  |  |  |  | 50.8 x50.8 50.8 | ASTM C109 |  |  | 39 |  |  | 90.42 |  |  |  |  | JSCE |  | 4.3 | 7.68 |  | 17.2 | 10.15 | [11 empty] | 25.89
0.14-18-20-2% | 700 | Portland cement (OPC) 52.5R | 52.5 | 150 | 0 |  | 100 | 0 | 0 | 0 | 0 | 750 | 0 |  | 0 | 0 | 0 | 0 | 0 |  | 500 | Silica sand | 0.3 | PE Fiber | 20 | 18 | 0.02 | 2800 | 120 | [6 empty] | 230 | polycarboxylate-based high-range water reducer (HRWR) | 25 | Normal Curing | [6 empty] | CYLINDER 100 X 200 | ASTM C469-94 | [5 empty] | 115 |  |  |  |  | JSCE |  | 12.1 | 17.8 |  |  | 8.49 | [23 empty] | China | Performance-based design of all-grade strain hardening cementitious composites with compressive strengths from 40 MPa to 120 Mpa https://doi.org/10.1016/j.cemconcomp.2019.01.001 | 2019 | Ref-150-Research
0.14-18-24-2% | 700 | Portland cement (OPC) 52.5R | 52.5 | 150 | 0 |  | 100 | 0 | 0 | 0 | 0 | 750 | 0 |  | 0 | 0 | 0 | 0 | 0 |  | 500 | Silica sand | 0.3 | PE Fiber | 20 | 18 | 0.024 | 2400 | 100 | [6 empty] | 230 | polycarboxylate-based high-range water reducer (HRWR) | 25 | Normal Curing | [6 empty] | CYLINDER 100 X 200 | ASTM C469-94 | [5 empty] | 115 |  |  |  |  | JSCE |  | 10.5 | 16.5 |  |  | 8
0.14-12-24-2% | 700 | Portland cement (OPC) 52.5R | 52.5 | 150 | 0 |  | 100 | 0 | 0 | 0 | 0 | 750 | 0 |  | 0 | 0 | 0 | 0 | 0 |  | 500 | Silica sand | 0.3 | PE Fiber | 20 | 12 | 0.024 | 2400 | 100 | [6 empty] | 230 | polycarboxylate-based high-range water reducer (HRWR) | 25 | Normal Curing | [6 empty] | CYLINDER 100 X 200 | ASTM C469-94 | [5 empty] | 115 |  |  |  |  | JSCE |  | 9.5 | 12.1 |  |  | 5.11
0.14-18-20-1% | 700 | Portland cement (OPC) 52.5R | 52.5 | 150 | 0 |  | 100 | 0 | 0 | 0 | 0 | 750 | 0 |  | 0 | 0 | 0 | 0 | 0 |  | 500 | Silica sand | 0.3 | PE Fiber | 10 | 18 | 0.02 | 2800 | 120 | [6 empty] | 230 | polycarboxylate-based high-range water reducer (HRWR) | 25 | Normal Curing | [6 empty] | CYLINDER 100 X 200 | ASTM C469-94 | [5 empty] | 115 |  |  |  |  | JSCE |  | 8.2 | 10.7 |  |  | 3.53
0.14-18-24-1% | 700 | Portland cement (OPC) 52.5R | 52.5 | 150 | 0 |  | 100 | 0 | 0 | 0 | 0 | 750 | 0 |  | 0 | 0 | 0 | 0 | 0 |  | 500 | Silica sand | 0.3 | PE Fiber | 10 | 18 | 0.024 | 2400 | 100 | [6 empty] | 230 | polycarboxylate-based high-range water reducer (HRWR) | 25 | Normal Curing | [6 empty] | CYLINDER 100 X 200 | ASTM C469-94 | [5 empty] | 115 |  |  |  |  | JSCE |  | 8.2 | 10.3 |  |  | 2.2
0.16-18-20-2% | 687 | Portland cement (OPC) 52.5R | 52.5 | 144 | 0 |  | 96 | 0 | 0 | 0 | 0 | 736 | 0 |  | 0 | 0 | 0 | 0 | 0 |  | 485 | Silica sand | 0.3 | PE Fiber | 20 | 18 | 0.02 | 2800 | 120 | [6 empty] | 267 | polycarboxylate-based high-range water reducer (HRWR) | 20 | Normal Curing | [6 empty] | CYLINDER 100 X 200 | ASTM C469-94 | [5 empty] | 94 |  |  |  |  | JSCE |  | 7.7 | 14.8 |  |  | 10.11
0.16-18-24-2% | 687 | Portland cement (OPC) 52.5R | 52.5 | 144 | 0 |  | 96 | 0 | 0 | 0 | 0 | 736 | 0 |  | 0 | 0 | 0 | 0 | 0 |  | 485 | Silica sand | 0.3 | PE Fiber | 20 | 18 | 0.024 | 2400 | 100 | [6 empty] | 267 | polycarboxylate-based high-range water reducer (HRWR) | 20 | Normal Curing | [6 empty] | CYLINDER 100 X 200 | ASTM C469-94 | [5 empty] | 94 |  |  |  |  | JSCE |  | 8.8 | 13.2 |  |  | 10.13
0.16-12-24-2% | 687 | Portland cement (OPC) 52.5R | 52.5 | 144 | 0 |  | 96 | 0 | 0 | 0 | 0 | 736 | 0 |  | 0 | 0 | 0 | 0 | 0 |  | 485 | Silica sand | 0.3 | PE Fiber | 20 | 12 | 0.024 | 2400 | 100 | [6 empty] | 267 | polycarboxylate-based high-range water reducer (HRWR) | 20 | Normal Curing | [6 empty] | CYLINDER 100 X 200 | ASTM C469-94 | [5 empty] | 94 |  |  |  |  | JSCE |  | 5.6 | 11.4 |  |  | 6.69
0.16-18-24-1% | 687 | Portland cement (OPC) 52.5R | 52.5 | 144 | 0 |  | 96 | 0 | 0 | 0 | 0 | 736 | 0 |  | 0 | 0 | 0 | 0 | 0 |  | 485 | Silica sand | 0.3 | PE Fiber | 10 | 18 | 0.02 | 2800 | 120 | [6 empty] | 267 | polycarboxylate-based high-range water reducer (HRWR) | 20 | Normal Curing | [6 empty] | CYLINDER 100 X 200 | ASTM C469-94 | [5 empty] | 94 |  |  |  |  | JSCE |  | 4.5 | 8.4 |  |  | 4.59
0.16-12-24-1% | 687 | Portland cement (OPC) 52.5R | 52.5 | 144 | 0 |  | 96 | 0 | 0 | 0 | 0 | 736 | 0 |  | 0 | 0 | 0 | 0 | 0 |  | 485 | Silica sand | 0.3 | PE Fiber | 10 | 18 | 0.024 | 2400 | 100 | [6 empty] | 267 | polycarboxylate-based high-range water reducer (HRWR) | 20 | Normal Curing | [6 empty] | CYLINDER 100 X 200 | ASTM C469-94 | [5 empty] | 94 |  |  |  |  | JSCE |  | 4.7 | 8.1 |  |  | 3.66
0.16-12-24-1% | 687 | Portland cement (OPC) 52.5R | 52.5 | 144 | 0 |  | 96 | 0 | 0 | 0 | 0 | 736 | 0 |  | 0 | 0 | 0 | 0 | 0 |  | 485 | Silica sand | 0.3 | PE Fiber | 10 | 12 | 0.024 | 2400 | 100 | [6 empty] | 267 | polycarboxylate-based high-range water reducer (HRWR) | 20 | Normal Curing | [6 empty] | CYLINDER 100 X 200 | ASTM C469-94 | [5 empty] | 94 |  |  |  |  | JSCE |  | 4.1 | 7.5 |  |  | 2.61
0.14 | 700 | Portland cement (OPC) 52.5R | 52.5 | 150 | 0 |  | 100 | 0 | 0 | 0 | 0 | 750 | 0 |  | 0 | 0 | 0 | 0 | 0 |  | 500 | Silica sand | 0.3 | PE Fiber | 20 | 18 | 0.024 | 2400 | 100 | [6 empty] | 230 | polycarboxylate-based high-range water reducer (HRWR) | 25 | Normal Curing | [6 empty] | CYLINDER 100 X 200 | ASTM C469-94 | [5 empty] | 115 |  |  | ASTM C469-94 | 35 | JSCE |  |  | 16.46 |  |  | 8 | [23 empty] | China | Basic mechanical properties of ultra-high ductility cementitious composites:From 40 MPa to 120 Mpa https://doi.org/10.1016/j.compstruct.2017.11.034 | 2017 | Ref-151-Research
0.16 | 687 | Portland cement (OPC) 52.5R | 52.5 | 144 | 0 |  | 96 | 0 | 0 | 0 | 0 | 736 | 0 |  | 0 | 0 | 0 | 0 | 0 |  | 485 | Silica sand | 0.3 | PE Fiber | 20 | 18 | 0.024 | 2400 | 100 | [6 empty] | 267 | polycarboxylate-based high-range water reducer (HRWR) | 20 | Normal Curing | [6 empty] | CYLINDER 100 X 200 | ASTM C469-94 | [5 empty] | 94 |  |  | ASTM C469-94 | 31.5 | JSCE |  |  | 13.21 |  |  | 10.13
M-P2.0S1.0 | 1126 | Type I 52.5 N Portland cement | 52.5 | 282 | 0 |  | 0 | 141 | 0 | 0 | 0 | 141 | 0 |  | 0 | 0 | 0 | 0 | 0 |  | 422 | Silica sand | 0.5 | Straight Steel Fibers | 78 | 13 | 0.2 | 2000 | 210 | PE | 19.4 | 12 | 0.024 | 3000 | 100 | 245 | Polycarboxylate ether superplasticizer | 23 | Standard Curing | 22 |  |  | ASTM C1437 |  | 129 | 50 x 50 x 50 | ASTM C109/C109 M | [5 empty] | 210.6 |  |  | ASTM C469/C469 M | 52.5 | JSCE |  |  | 16.1 |  |  | 5.2 | [23 empty] | China | Engineered/strain-hardening cementitious composites (ECC/SHCC) with an ultra-high compressive strength over 210 MPa https://doi.org/10.1016/j.coco.2021.100775 | 2021 | Ref-152-Research
M-P1.5S1.5 | 1126 | Type I 52.5 N Portland cement | 52.5 | 282 | 0 |  | 0 | 141 | 0 | 0 | 0 | 141 | 0 |  | 0 | 0 | 0 | 0 | 0 |  | 422 | Silica sand | 0.5 | Straight Steel Fibers | 117 | 13 | 0.2 | 2000 | 210 | PE | 14.55 | 12 | 0.024 | 3000 | 100 | 245 | Polycarboxylate ether superplasticizer | 23 | Standard Curing | 22 |  |  | ASTM C1437 |  | 138 | 50 x 50 x 50 | ASTM C109/C109 M | [5 empty] | 213.2 |  |  | ASTM C469/C469 M | 52.9 | JSCE |  |  | 15.6 |  |  | 3.4
SS2.0 | 788.5 | Type 1 Portland cement |  | 197.1 | 0 |  | 0 | 0 | 0 | 0 | 0 | 0 | 0 |  | 0 | 0 | 0 | 0 | 236.6 | Silica Flour | 867.4 | Silica sand | 0.3 | Straight Steel Fibers | 158 | 13 | 0.2 | 2788 | 200 | [6 empty] | 160.3 | polycarboxylate superplasticizer | 52.6 | steam curing | 90 | [5 empty] | 50 x 50 x 50 | ASTM C 109 | [5 empty] | 197 |  |  |  |  | JSCE |  |  | 14.4 |  |  | 0.57 | [23 empty] | Korea | Effects of geometry and hybrid ratio of steel and polyethylene fibers on the mechanical performance of ultra-high-performance fiber-reinforced cementitious composites https://doi.org/10.1016/j.jmrt.2019.01.001 | 2019 | Ref-153-Research
,MS2.0 | 788.5 | Type 1 Portland cement |  | 197.1 | 0 |  | 0 | 0 | 0 | 0 | 0 | 0 | 0 |  | 0 | 0 | 0 | 0 | 236.6 | Silica Flour | 867.4 | Silica sand | 0.3 | Straight Steel Fibers | 158 | 19.5 | 0.2 | 2428 | 200 | [6 empty] | 160.3 | polycarboxylate superplasticizer | 52.6 | steam curing | 90 | [5 empty] | 50 x 50 x 50 | ASTM C 109 | [5 empty] | 188.8 |  |  |  |  | JSCE |  |  | 19.5 |  |  | 0.89
T2.0 | 788.5 | Type 1 Portland cement |  | 197.1 | 0 |  | 0 | 0 | 0 | 0 | 0 | 0 | 0 |  | 0 | 0 | 0 | 0 | 236.6 | Silica Flour | 867.4 | Silica sand | 0.3 | twisted steel fiber | 158 | 30 | 0.3 | 2428 | 200 | [6 empty] | 160.3 | polycarboxylate superplasticizer | 52.6 | steam curing | 90 | [5 empty] | 50 x 50 x 50 | ASTM C 109 | [5 empty] | 206.25 |  |  |  |  | JSCE |  |  | 15.5 |  |  | 0.52
SS1.5-SPE0.5 | 788.5 | Type 1 Portland cement |  | 197.1 | 0 |  | 0 | 0 | 0 | 0 | 0 | 0 | 0 |  | 0 | 0 | 0 | 0 | 236.6 | Silica Flour | 867.4 | Silica sand | 0.3 | Straight Steel Fibers | 118.5 | 13 | 0.2 | 2788 | 200 | polyethylene fibers | 4.85 | 12 | 0.03 | 3030 | 88 | 160.3 | polycarboxylate superplasticizer | 52.6 | steam curing | 90 | [5 empty] | 50 x 50 x 50 | ASTM C 109 | [5 empty] | 191.071 |  |  |  |  | JSCE |  |  | 13.1 |  |  | 0.41
SS1.5-MPE0.5 | 788.5 | Type 1 Portland cement |  | 197.1 | 0 |  | 0 | 0 | 0 | 0 | 0 | 0 | 0 |  | 0 | 0 | 0 | 0 | 236.6 | Silica Flour | 867.4 | Silica sand | 0.3 | Straight Steel Fibers | 118.5 | 13 | 0.2 | 2788 | 200 | polyethylene fibers | 4.85 | 18 | 0.03 | 3030 | 88 | 160.3 | polycarboxylate superplasticizer | 52.6 | steam curing | 90 | [5 empty] | 50 x 50 x 50 | ASTM C 109 | [5 empty] | 162.94 |  |  |  |  | JSCE |  |  | 14.9 |  |  | 0.73
SS1.5-LPE0.5 | 788.5 | Type 1 Portland cement |  | 197.1 | 0 |  | 0 | 0 | 0 | 0 | 0 | 0 | 0 |  | 0 | 0 | 0 | 0 | 236.6 | Silica Flour | 867.4 | Silica sand | 0.3 | Straight Steel Fibers | 118.5 | 13 | 0.2 | 2788 | 200 | polyethylene fibers | 4.85 | 27 | 0.03 | 3030 | 88 | 160.3 | polycarboxylate superplasticizer | 52.6 | steam curing | 90 | [5 empty] | 50 x 50 x 50 | ASTM C 109 | [5 empty] | 173.2143 |  |  |  |  | JSCE |  |  | 14.7 |  |  | 0.87
SS1.5-LLPE0.5 | 788.5 | Type 1 Portland cement |  | 197.1 | 0 |  | 0 | 0 | 0 | 0 | 0 | 0 | 0 |  | 0 | 0 | 0 | 0 | 236.6 | Silica Flour | 867.4 | Silica sand | 0.3 | Straight Steel Fibers | 118.5 | 13 | 0.2 | 2788 | 200 | polyethylene fibers | 4.85 | 36 | 0.03 | 3030 | 88 | 160.3 | polycarboxylate superplasticizer | 52.6 | steam curing | 90 | [5 empty] | 50 x 50 x 50 | ASTM C 109 | [5 empty] | 169.6429 |  |  |  |  | JSCE |  |  | 12.9 |  |  | 0.9
SS1-SPE1 | 788.5 | Type 1 Portland cement |  | 197.1 | 0 |  | 0 | 0 | 0 | 0 | 0 | 0 | 0 |  | 0 | 0 | 0 | 0 | 236.6 | Silica Flour | 867.4 | Silica sand | 0.3 | Straight Steel Fibers | 79 | 13 | 0.2 | 2788 | 200 | polyethylene fibers | 9.7 | 12 | 0.03 | 3030 | 88 | 160.3 | polycarboxylate superplasticizer | 52.6 | steam curing | 90 | [5 empty] | 50 x 50 x 50 | ASTM C 109 | [5 empty] | 166.5179 |  |  |  |  | JSCE |  |  | 14.2 |  |  | 1
SS1-MPE1 | 788.5 | Type 1 Portland cement |  | 197.1 | 0 |  | 0 | 0 | 0 | 0 | 0 | 0 | 0 |  | 0 | 0 | 0 | 0 | 236.6 | Silica Flour | 867.4 | Silica sand | 0.3 | Straight Steel Fibers | 79 | 13 | 0.2 | 2788 | 200 | polyethylene fibers | 9.7 | 18 | 0.03 | 3030 | 88 | 160.3 | polycarboxylate superplasticizer | 52.6 | steam curing | 90 | [5 empty] | 50 x 50 x 50 | ASTM C 109 | [5 empty] | 157.1429 |  |  |  |  | JSCE |  |  | 12.7 |  |  | 0.98
SS1-LPE1 | 788.5 | Type 1 Portland cement |  | 197.1 | 0 |  | 0 | 0 | 0 | 0 | 0 | 0 | 0 |  | 0 | 0 | 0 | 0 | 236.6 | Silica Flour | 867.4 | Silica sand | 0.3 | Straight Steel Fibers | 79 | 13 | 0.2 | 2788 | 200 | polyethylene fibers | 9.7 | 27 | 0.03 | 3030 | 88 | 160.3 | polycarboxylate superplasticizer | 52.6 | steam curing | 90 | [5 empty] | 50 x 50 x 50 | ASTM C 109 | [5 empty] | 150.8929 |  |  |  |  | JSCE |  |  | 12 |  |  | 0.87
SS1-LLPE1 | 788.5 | Type 1 Portland cement |  | 197.1 | 0 |  | 0 | 0 | 0 | 0 | 0 | 0 | 0 |  | 0 | 0 | 0 | 0 | 236.6 | Silica Flour | 867.4 | Silica sand | 0.3 | Straight Steel Fibers | 79 | 13 | 0.2 | 2788 | 200 | polyethylene fibers | 9.7 | 36 | 0.03 | 3030 | 88 | 160.3 | polycarboxylate superplasticizer | 52.6 | steam curing | 90 | [5 empty] | 50 x 50 x 50 | ASTM C 109 | [5 empty] | 162.9464 |  |  |  |  | JSCE |  |  | 12.1 |  |  | 0.86
SS0.5-SPE1.5 | 788.5 | Type 1 Portland cement |  | 197.1 | 0 |  | 0 | 0 | 0 | 0 | 0 | 0 | 0 |  | 0 | 0 | 0 | 0 | 236.6 | Silica Flour | 867.4 | Silica sand | 0.3 | Straight Steel Fibers | 39.5 | 13 | 0.2 | 2788 | 200 | polyethylene fibers | 14.55 | 12 | 0.03 | 3030 | 88 | 160.3 | polycarboxylate superplasticizer | 52.6 | steam curing | 90 | [5 empty] | 50 x 50 x 50 | ASTM C 109 | [5 empty] | 132.1429 |  |  |  |  | JSCE |  |  | 12.3 |  |  | 2.22
SS0.5-MPE1.5 | 788.5 | Type 1 Portland cement |  | 197.1 | 0 |  | 0 | 0 | 0 | 0 | 0 | 0 | 0 |  | 0 | 0 | 0 | 0 | 236.6 | Silica Flour | 867.4 | Silica sand | 0.3 | Straight Steel Fibers | 39.5 | 13 | 0.2 | 2788 | 200 | polyethylene fibers | 14.55 | 18 | 0.03 | 3030 | 88 | 160.3 | polycarboxylate superplasticizer | 52.6 | steam curing | 90 | [5 empty] | 50 x 50 x 50 | ASTM C 109 | [5 empty] | 130.3571 |  |  |  |  | JSCE |  |  | 9.7 |  |  | 1.29
SS0.5-LPE1.5 | 788.5 | Type 1 Portland cement |  | 197.1 | 0 |  | 0 | 0 | 0 | 0 | 0 | 0 | 0 |  | 0 | 0 | 0 | 0 | 236.6 | Silica Flour | 867.4 | Silica sand | 0.3 | Straight Steel Fibers | 39.5 | 13 | 0.2 | 2788 | 200 | polyethylene fibers | 14.55 | 27 | 0.03 | 3030 | 88 | 160.3 | polycarboxylate superplasticizer | 52.6 | steam curing | 90 | [5 empty] | 50 x 50 x 50 | ASTM C 109 | [5 empty] | 130.3571 |  |  |  |  | JSCE |  |  | 11.9 |  |  | 0.61
SS0.5-LLPE1.5 | 788.5 | Type 1 Portland cement |  | 197.1 | 0 |  | 0 | 0 | 0 | 0 | 0 | 0 | 0 |  | 0 | 0 | 0 | 0 | 236.6 | Silica Flour | 867.4 | Silica sand | 0.3 | Straight Steel Fibers | 39.5 | 13 | 0.2 | 2788 | 200 | polyethylene fibers | 14.55 | 36 | 0.03 | 3030 | 88 | 160.3 | polycarboxylate superplasticizer | 52.6 | steam curing | 90 | [5 empty] | 50 x 50 x 50 | ASTM C 109 | [5 empty] | 149.5536 |  |  |  |  | JSCE |  |  | 12.4 |  |  | 0.76
SPE2 | 788.5 | Type 1 Portland cement |  | 197.1 | 0 |  | 0 | 0 | 0 | 0 | 0 | 0 | 0 |  | 0 | 0 | 0 | 0 | 236.6 | Silica Flour | 867.4 | Silica sand | 0.3 | polyethylene fibers | 19.4 | 12 | 0.03 | 3030 | 88 | [6 empty] | 160.3 | polycarboxylate superplasticizer | 52.6 | steam curing | 90 | [5 empty] | 50 x 50 x 50 | ASTM C 109 | [5 empty] | 136.6071 |  |  |  |  | JSCE |  |  | 7.8 |  |  | 0.94
MPE2 | 788.5 | Type 1 Portland cement |  | 197.1 | 0 |  | 0 | 0 | 0 | 0 | 0 | 0 | 0 |  | 0 | 0 | 0 | 0 | 236.6 | Silica Flour | 867.4 | Silica sand | 0.3 | polyethylene fibers | 19.4 | 18 | 0.03 | 3030 | 88 | [6 empty] | 160.3 | polycarboxylate superplasticizer | 52.6 | steam curing | 90 | [5 empty] | 50 x 50 x 50 | ASTM C 109 | [5 empty] | 132.5893 |  |  |  |  | JSCE |  |  | 9.7 |  |  | 0.79
LPE2 | 788.5 | Type 1 Portland cement |  | 197.1 | 0 |  | 0 | 0 | 0 | 0 | 0 | 0 | 0 |  | 0 | 0 | 0 | 0 | 236.6 | Silica Flour | 867.4 | Silica sand | 0.3 | polyethylene fibers | 19.4 | 27 | 0.03 | 3030 | 88 | [6 empty] | 160.3 | polycarboxylate superplasticizer | 52.6 | steam curing | 90 | [5 empty] | 50 x 50 x 50 | ASTM C 109 | [5 empty] | 146.4286 |  |  |  |  | JSCE |  |  | 11.7 |  |  | 0.81
LLPE2 | 788.5 | Type 1 Portland cement |  | 197.1 | 0 |  | 0 | 0 | 0 | 0 | 0 | 0 | 0 |  | 0 | 0 | 0 | 0 | 236.6 | Silica Flour | 867.4 | Silica sand | 0.3 | polyethylene fibers | 19.4 | 36 | 0.03 | 3030 | 88 | [6 empty] | 160.3 | polycarboxylate superplasticizer | 52.6 | steam curing | 90 | [5 empty] | 50 x 50 x 50 | ASTM C 109 | [5 empty] | 147.7679 |  |  |  |  | JSCE |  |  | 12.2 |  |  | 1.35
MS1.5-SPE0.5 | 788.5 | Type 1 Portland cement |  | 197.1 | 0 |  | 0 | 0 | 0 | 0 | 0 | 0 | 0 |  | 0 | 0 | 0 | 0 | 236.6 | Silica Flour | 867.4 | Silica sand | 0.3 | Straight Steel Fibers | 118.5 | 19.5 | 0.2 | 2428 | 200 | polyethylene fibers | 4.85 | 12 | 0.03 | 3030 | 88 | 160.3 | polycarboxylate superplasticizer | 52.6 | steam curing | 90 | [5 empty] | 50 x 50 x 50 | ASTM C 109 | [5 empty] | 165.9574 |  |  |  |  | JSCE |  |  | 12.9 |  |  | 0.88
MS1.5-MPE0.5 | 788.5 | Type 1 Portland cement |  | 197.1 | 0 |  | 0 | 0 | 0 | 0 | 0 | 0 | 0 |  | 0 | 0 | 0 | 0 | 236.6 | Silica Flour | 867.4 | Silica sand | 0.3 | Straight Steel Fibers | 118.5 | 19.5 | 0.2 | 2428 | 200 | polyethylene fibers | 4.85 | 18 | 0.03 | 3030 | 88 | 160.3 | polycarboxylate superplasticizer | 52.6 | steam curing | 90 | [5 empty] | 50 x 50 x 50 | ASTM C 109 | [5 empty] | 165.5319 |  |  |  |  | JSCE |  |  | 12.4 |  |  | 0.79
MS1.5-LPE0.5 | 788.5 | Type 1 Portland cement |  | 197.1 | 0 |  | 0 | 0 | 0 | 0 | 0 | 0 | 0 |  | 0 | 0 | 0 | 0 | 236.6 | Silica Flour | 867.4 | Silica sand | 0.3 | Straight Steel Fibers | 118.5 | 19.5 | 0.2 | 2428 | 200 | polyethylene fibers | 4.85 | 27 | 0.03 | 3030 | 88 | 160.3 | polycarboxylate superplasticizer | 52.6 | steam curing | 90 | [5 empty] | 50 x 50 x 50 | ASTM C 109 | [5 empty] | 174.4681 |  |  |  |  | JSCE |  |  | 12.8 |  |  | 1.26
MS1.5-LLPE0.5 | 788.5 | Type 1 Portland cement |  | 197.1 | 0 |  | 0 | 0 | 0 | 0 | 0 | 0 | 0 |  | 0 | 0 | 0 | 0 | 236.6 | Silica Flour | 867.4 | Silica sand | 0.3 | Straight Steel Fibers | 118.5 | 19.5 | 0.2 | 2428 | 200 | polyethylene fibers | 4.85 | 36 | 0.03 | 3030 | 88 | 160.3 | polycarboxylate superplasticizer | 52.6 | steam curing | 90 | [5 empty] | 50 x 50 x 50 | ASTM C 109 | [5 empty] | 172.766 |  |  |  |  | JSCE |  |  | 10.7 |  |  | 0.64
MS1-SPE1 | 788.5 | Type 1 Portland cement |  | 197.1 | 0 |  | 0 | 0 | 0 | 0 | 0 | 0 | 0 |  | 0 | 0 | 0 | 0 | 236.6 | Silica Flour | 867.4 | Silica sand | 0.3 | Straight Steel Fibers | 79 | 19.5 | 0.2 | 2428 | 200 | polyethylene fibers | 9.7 | 12 | 0.03 | 3030 | 88 | 160.3 | polycarboxylate superplasticizer | 52.6 | steam curing | 90 | [5 empty] | 50 x 50 x 50 | ASTM C 109 | [5 empty] | 165.9574 |  |  |  |  | JSCE |  |  | 13.3 |  |  | 1.42
MS1-MPE1 | 788.5 | Type 1 Portland cement |  | 197.1 | 0 |  | 0 | 0 | 0 | 0 | 0 | 0 | 0 |  | 0 | 0 | 0 | 0 | 236.6 | Silica Flour | 867.4 | Silica sand | 0.3 | Straight Steel Fibers | 79 | 19.5 | 0.2 | 2428 | 200 | polyethylene fibers | 9.7 | 18 | 0.03 | 3030 | 88 | 160.3 | polycarboxylate superplasticizer | 52.6 | steam curing | 90 | [5 empty] | 50 x 50 x 50 | ASTM C 109 | [5 empty] | 150.6383 |  |  |  |  | JSCE |  |  | 13.2 |  |  | 1.5
MS1-LPE1 | 788.5 | Type 1 Portland cement |  | 197.1 | 0 |  | 0 | 0 | 0 | 0 | 0 | 0 | 0 |  | 0 | 0 | 0 | 0 | 236.6 | Silica Flour | 867.4 | Silica sand | 0.3 | Straight Steel Fibers | 79 | 19.5 | 0.2 | 2428 | 200 | polyethylene fibers | 9.7 | 27 | 0.03 | 3030 | 88 | 160.3 | polycarboxylate superplasticizer | 52.6 | steam curing | 90 | [5 empty] | 50 x 50 x 50 | ASTM C 109 | [5 empty] | 160.8511 |  |  |  |  | JSCE |  |  | 12.7 |  |  | 1.36
MS1-LLPE1 | 788.5 | Type 1 Portland cement |  | 197.1 | 0 |  | 0 | 0 | 0 | 0 | 0 | 0 | 0 |  | 0 | 0 | 0 | 0 | 236.6 | Silica Flour | 867.4 | Silica sand | 0.3 | Straight Steel Fibers | 79 | 19.5 | 0.2 | 2428 | 200 | polyethylene fibers | 9.7 | 36 | 0.03 | 3030 | 88 | 160.3 | polycarboxylate superplasticizer | 52.6 | steam curing | 90 | [5 empty] | 50 x 50 x 50 | ASTM C 109 | [5 empty] | 166.8085 |  |  |  |  | JSCE |  |  | 10.4 |  |  | 1.03
MS0.5-SPE1.5 | 788.5 | Type 1 Portland cement |  | 197.1 | 0 |  | 0 | 0 | 0 | 0 | 0 | 0 | 0 |  | 0 | 0 | 0 | 0 | 236.6 | Silica Flour | 867.4 | Silica sand | 0.3 | Straight Steel Fibers | 39.5 | 19.5 | 0.2 | 2428 | 200 | polyethylene fibers | 14.55 | 12 | 0.03 | 3030 | 88 | 160.3 | polycarboxylate superplasticizer | 52.6 | steam curing | 90 | [5 empty] | 50 x 50 x 50 | ASTM C 109 | [5 empty] | 117.0213 |  |  |  |  | JSCE |  |  | 12.1 |  |  | 2.56
MS0.5-MPE1.5 | 788.5 | Type 1 Portland cement |  | 197.1 | 0 |  | 0 | 0 | 0 | 0 | 0 | 0 | 0 |  | 0 | 0 | 0 | 0 | 236.6 | Silica Flour | 867.4 | Silica sand | 0.3 | Straight Steel Fibers | 39.5 | 19.5 | 0.2 | 2428 | 200 | polyethylene fibers | 14.55 | 18 | 0.03 | 3030 | 88 | 160.3 | polycarboxylate superplasticizer | 52.6 | steam curing | 90 | [5 empty] | 50 x 50 x 50 | ASTM C 109 | [5 empty] | 140 |  |  |  |  | JSCE |  |  | 11.3 |  |  | 0.94
MS0.5-LPE1.5 | 788.5 | Type 1 Portland cement |  | 197.1 | 0 |  | 0 | 0 | 0 | 0 | 0 | 0 | 0 |  | 0 | 0 | 0 | 0 | 236.6 | Silica Flour | 867.4 | Silica sand | 0.3 | Straight Steel Fibers | 39.5 | 19.5 | 0.2 | 2428 | 200 | polyethylene fibers | 14.55 | 27 | 0.03 | 3030 | 88 | 160.3 | polycarboxylate superplasticizer | 52.6 | steam curing | 90 | [5 empty] | 50 x 50 x 50 | ASTM C 109 | [5 empty] | 97.02128 |  |  |  |  | JSCE |  |  | 11.2 |  |  | 1.38
MS0.5 -LLPE1.5 | 788.5 | Type 1 Portland cement |  | 197.1 | 0 |  | 0 | 0 | 0 | 0 | 0 | 0 | 0 |  | 0 | 0 | 0 | 0 | 236.6 | Silica Flour | 867.4 | Silica sand | 0.3 | Straight Steel Fibers | 39.5 | 19.5 | 0.2 | 2428 | 200 | polyethylene fibers | 14.55 | 36 | 0.03 | 3030 | 88 | 160.3 | polycarboxylate superplasticizer | 52.6 | steam curing | 90 | [5 empty] | 50 x 50 x 50 | ASTM C 109 | [5 empty] | 139.15 |  |  |  |  | JSCE |  |  | 9.6 |  |  | 0.83
T1.5-SPE0.5 | 788.5 | Type 1 Portland cement |  | 197.1 | 0 |  | 0 | 0 | 0 | 0 | 0 | 0 | 0 |  | 0 | 0 | 0 | 0 | 236.6 | Silica Flour | 867.4 | Silica sand | 0.3 | Twisted steel fiber | 118.5 | 30 | 0.3 | 2428 | 200 | polyethylene fibers | 4.85 | 12 | 0.03 | 3030 | 88 | 160.3 | polycarboxylate superplasticizer | 52.6 | steam curing | 90 | [5 empty] | 50 x 50 x 50 | ASTM C 109 | [5 empty] | 180.0813 |  |  |  |  | JSCE |  |  | 15.2 |  |  | 1.03
T1.5-MPE0.5 | 788.5 | Type 1 Portland cement |  | 197.1 | 0 |  | 0 | 0 | 0 | 0 | 0 | 0 | 0 |  | 0 | 0 | 0 | 0 | 236.6 | Silica Flour | 867.4 | Silica sand | 0.3 | Twisted steel fiber | 118.5 | 30 | 0.3 | 2428 | 200 | polyethylene fibers | 4.85 | 18 | 0.03 | 3030 | 88 | 160.3 | polycarboxylate superplasticizer | 52.6 | steam curing | 90 | [5 empty] | 50 x 50 x 50 | ASTM C 109 | [5 empty] | 204.4715 |  |  |  |  | JSCE |  |  | 14.8 |  |  | 0.9
T1.5-LPE0.5 | 788.5 | Type 1 Portland cement |  | 197.1 | 0 |  | 0 | 0 | 0 | 0 | 0 | 0 | 0 |  | 0 | 0 | 0 | 0 | 236.6 | Silica Flour | 867.4 | Silica sand | 0.3 | Twisted steel fiber | 118.5 | 30 | 0.3 | 2428 | 200 | polyethylene fibers | 4.85 | 27 | 0.03 | 3030 | 88 | 160.3 | polycarboxylate superplasticizer | 52.6 | steam curing | 90 | [5 empty] | 50 x 50 x 50 | ASTM C 109 | [5 empty] | 193.4959 |  |  |  |  | JSCE |  |  | 15.6 |  |  | 1.19
T1.5-LLPE0.5 | 788.5 | Type 1 Portland cement |  | 197.1 | 0 |  | 0 | 0 | 0 | 0 | 0 | 0 | 0 |  | 0 | 0 | 0 | 0 | 236.6 | Silica Flour | 867.4 | Silica sand | 0.3 | Twisted steel fiber | 118.5 | 30 | 0.3 | 2428 | 200 | polyethylene fibers | 4.85 | 36 | 0.03 | 3030 | 88 | 160.3 | polycarboxylate superplasticizer | 52.6 | steam curing | 90 | [5 empty] | 50 x 50 x 50 | ASTM C 109 | [5 empty] | 185.3659 |  |  |  |  | JSCE |  |  | 14 |  |  | 0.86
T1.0-SPE1 | 788.5 | Type 1 Portland cement |  | 197.1 | 0 |  | 0 | 0 | 0 | 0 | 0 | 0 | 0 |  | 0 | 0 | 0 | 0 | 236.6 | Silica Flour | 867.4 | Silica sand | 0.3 | Twisted steel fiber | 79 | 30 | 0.3 | 2428 | 200 | polyethylene fibers | 9.7 | 12 | 0.03 | 3030 | 88 | 160.3 | polycarboxylate superplasticizer | 52.6 | steam curing | 90 | [5 empty] | 50 x 50 x 50 | ASTM C 109 | [5 empty] | 180.0813 |  |  |  |  | JSCE |  |  | 14.3 |  |  | 0.5
T1.0-MPE1 | 788.5 | Type 1 Portland cement |  | 197.1 | 0 |  | 0 | 0 | 0 | 0 | 0 | 0 | 0 |  | 0 | 0 | 0 | 0 | 236.6 | Silica Flour | 867.4 | Silica sand | 0.3 | Twisted steel fiber | 79 | 30 | 0.3 | 2428 | 200 | polyethylene fibers | 9.7 | 18 | 0.03 | 3030 | 88 | 160.3 | polycarboxylate superplasticizer | 52.6 | steam curing | 90 | [5 empty] | 50 x 50 x 50 | ASTM C 109 | [5 empty] | 173.9837 |  |  |  |  | JSCE |  |  | 13.3 |  |  | 1.1
T1.0-LPE1 | 788.5 | Type 1 Portland cement |  | 197.1 | 0 |  | 0 | 0 | 0 | 0 | 0 | 0 | 0 |  | 0 | 0 | 0 | 0 | 236.6 | Silica Flour | 867.4 | Silica sand | 0.3 | Twisted steel fiber | 79 | 30 | 0.3 | 2428 | 200 | polyethylene fibers | 9.7 | 27 | 0.03 | 3030 | 88 | 160.3 | polycarboxylate superplasticizer | 52.6 | steam curing | 90 | [5 empty] | 50 x 50 x 50 | ASTM C 109 | [5 empty] | 180.0813 |  |  |  |  | JSCE |  |  | 11.6 |  |  | 0.84
T1.0-LLPE1.0 | 788.5 | Type 1 Portland cement |  | 197.1 | 0 |  | 0 | 0 | 0 | 0 | 0 | 0 | 0 |  | 0 | 0 | 0 | 0 | 236.6 | Silica Flour | 867.4 | Silica sand | 0.3 | Twisted steel fiber | 79 | 30 | 0.3 | 2428 | 200 | polyethylene fibers | 9.7 | 36 | 0.03 | 3030 | 88 | 160.3 | polycarboxylate superplasticizer | 52.6 | steam curing | 90 | [5 empty] | 50 x 50 x 50 | ASTM C 109 | [5 empty] | 182.1138 |  |  |  |  | JSCE |  |  | 10.5 |  |  | 1.01
T0.5-SPE1.5 | 788.5 | Type 1 Portland cement |  | 197.1 | 0 |  | 0 | 0 | 0 | 0 | 0 | 0 | 0 |  | 0 | 0 | 0 | 0 | 236.6 | Silica Flour | 867.4 | Silica sand | 0.3 | Twisted steel fiber | 39.5 | 30 | 0.3 | 2428 | 200 | polyethylene fibers | 14.55 | 12 | 0.03 | 3030 | 88 | 160.3 | polycarboxylate superplasticizer | 52.6 | steam curing | 90 | [5 empty] | 50 x 50 x 50 | ASTM C 109 | [5 empty] | 105.6911 |  |  |  |  | JSCE |  |  | 12.2 |  |  | 1.67
T0.5-MPE1.5 | 788.5 | Type 1 Portland cement |  | 197.1 | 0 |  | 0 | 0 | 0 | 0 | 0 | 0 | 0 |  | 0 | 0 | 0 | 0 | 236.6 | Silica Flour | 867.4 | Silica sand | 0.3 | Twisted steel fiber | 39.5 | 30 | 0.3 | 2428 | 200 | polyethylene fibers | 14.55 | 18 | 0.03 | 3030 | 88 | 160.3 | polycarboxylate superplasticizer | 52.6 | steam curing | 90 | [5 empty] | 50 x 50 x 50 | ASTM C 109 | [5 empty] | 124.3902 |  |  |  |  | JSCE |  |  | 11.5 |  |  | 1.16
T0.5-LPE1.5 | 788.5 | Type 1 Portland cement |  | 197.1 | 0 |  | 0 | 0 | 0 | 0 | 0 | 0 | 0 |  | 0 | 0 | 0 | 0 | 236.6 | Silica Flour | 867.4 | Silica sand | 0.3 | Twisted steel fiber | 39.5 | 30 | 0.3 | 2428 | 200 | polyethylene fibers | 14.55 | 27 | 0.03 | 3030 | 88 | 160.3 | polycarboxylate superplasticizer | 52.6 | steam curing | 90 | [5 empty] | 50 x 50 x 50 | ASTM C 109 | [5 empty] | 119.9187 |  |  |  |  | JSCE |  |  | 9.8 |  |  | 0.4
T0.5-LPE1.5 | 788.5 | Type 1 Portland cement |  | 197.1 | 0 |  | 0 | 0 | 0 | 0 | 0 | 0 | 0 |  | 0 | 0 | 0 | 0 | 236.6 | Silica Flour | 867.4 | Silica sand | 0.3 | Twisted steel fiber | 39.5 | 30 | 0.3 | 2428 | 200 | polyethylene fibers | 14.55 | 36 | 0.03 | 3030 | 88 | 160.3 | polycarboxylate superplasticizer | 52.6 | steam curing | 90 | [5 empty] | 50 x 50 x 50 | ASTM C 109 | [5 empty] | 137.8049 |  |  |  |  | JSCE |  |  | 10.2 |  |  | 1.02
M-C | 718 | CEM I-52.5 Portland cement | 52.5 | 128 | 574.4 | Class F | 0 | 0 | 0 | 0 | 0 | 0 | 0 |  | 0 | 0 | 0 | 0 | 0 |  | 429 | Silica sand | 0.15 | PE Fiber | 20 | 18 | 0.026 | 3000 | 120 | [6 empty] | 290 | polycarboxylate superplasticizer | 25 | Air Cured | 26 | 55 |  |  |  |  | 50.8 x50.8 50.8 | ASTM C109 |  |  | 49 |  |  | 83 |  |  |  |  | JSCE |  | 6.36 | 9.73 |  | 20.4 | 4.16 | [11 empty] | 14.97 | [11 empty] | Singapore | Eco-friendly high strength, high ductility engineered cementitious composites (ECC) with substitution of fly ash by rice husk ash https://doi.org/10.1016/j.cemconres.2020.106200 | 2020 | Ref-154-Research
M-25 | 718 | CEM I-52.5 Portland cement | 52.5 | 128 | 430.8 | Class F | 0 | 0 | 0 | 122.06 | 0 | 0 | 0 |  | 0 | 0 | 0 | 0 | 0 |  | 429 | Silica sand | 0.15 | PE Fiber | 20 | 18 | 0.026 | 3000 | 120 | [6 empty] | 290 | polycarboxylate superplasticizer | 25 | Air Cured | 26 | 55 |  |  |  |  | 50.8 x50.8 50.8 | ASTM C109 |  |  | 67 |  |  | 96 |  |  |  |  | JSCE |  | 7.58 | 10.43 |  | 36.3 | 6.13 | [11 empty] | 15.29
M-50 | 718 | CEM I-52.5 Portland cement | 52.5 | 128 | 287.2 | Class F | 0 | 0 | 0 | 236.94 | 0 | 0 | 0 |  | 0 | 0 | 0 | 0 | 0 |  | 429 | Silica sand | 0.15 | PE Fiber | 20 | 18 | 0.026 | 3000 | 120 | [6 empty] | 290 | polycarboxylate superplasticizer | 25 | Air Cured | 26 | 55 |  |  |  |  | 50.8 x50.8 50.8 | ASTM C109 |  |  | 63 |  |  | 108 |  |  |  |  | JSCE |  | 7.96 | 13.04 |  | 38.8 | 3.84 | [11 empty] | 16.1
M-100 | 718 | CEM I-52.5 Portland cement | 52.5 | 128 | 0 | Class F | 0 | 0 | 0 | 481.06 | 0 | 0 | 0 |  | 0 | 0 | 0 | 0 | 0 |  | 429 | Silica sand | 0.15 | PE Fiber | 20 | 18 | 0.026 | 3000 | 120 | [6 empty] | 290 | polycarboxylate superplasticizer | 31 | Air Cured | 26 | 55 |  |  |  |  | 50.8 x50.8 50.8 | ASTM C109 |  |  | 62 |  |  | 98 |  |  |  |  | JSCE |  | 6.55 | 12.23 |  | 32.1 | 6.07 | [11 empty] | 16.95
A0 | 580 | OPC Type-1 |  | 73.95 | 406 | Class C | 0 | 0 | 0 | 0 | 0 | 0 | 0 |  | 0 | 0 | 0 | 0 | 0 |  | 464 | Natural River sand | 1.2 | [12 empty] | 152.83 | VC-2044 | 21.69 | STANDARD Curing | 23 | [5 empty] | CYLINDER 100 X 200 | ASTM C39 | 50.15 |  | 60.69 | 70.66 |  | 87.68 | [34 empty] | Malaysia | Investigation of Fibers Reinforced Engineered Cementitious Composites Properties Using Quartz Powder https://doi.org/10.3390/ma13112428 | 2020 | Ref-155-Research
A1 | 580 | OPC Type-1 |  | 73.95 | 406 | Class C | 0 | 0 | 0 | 0 | 0 | 0 | 0 |  | 0 | 0 | 0 | 0 | 0 |  | 464 | Natural River sand | 1.2 | PVA | 6.5 | 18 | 0.2 | 1000 | 29 | [6 empty] | 152.83 | VC-2044 | 21.69 | STANDARD Curing | 23 | [5 empty] | CYLINDER 100 X 200 | ASTM C39 | 52.48 |  | 68.22 | 74.32 |  | 91.93
A2 | 580 | OPC Type-1 |  | 73.95 | 406 | Class C | 0 | 0 | 0 | 0 | 0 | 0 | 0 |  | 0 | 0 | 0 | 0 | 0 |  | 464 | Natural River sand | 1.2 | PVA | 13 | 18 | 0.2 | 1000 | 29 | [6 empty] | 152.83 | VC-2044 | 21.69 | STANDARD Curing | 23 | [5 empty] | CYLINDER 100 X 200 | ASTM C39 | 57.96 |  | 74.91 | 81.08 |  | 98.04
A3 | 580 | OPC Type-1 |  | 73.95 | 406 | Class C | 0 | 0 | 0 | 0 | 0 | 0 | 0 |  | 0 | 0 | 0 | 0 | 0 |  | 464 | Natural River sand | 1.2 | PVA | 19.5 | 18 | 0.2 | 1000 | 29 | [6 empty] | 152.83 | VC-2044 | 21.69 | STANDARD Curing | 23 | [5 empty] | CYLINDER 100 X 200 | ASTM C39 | 62.08 |  | 82.93 | 93.91 |  | 102.82
A4 | 580 | OPC Type-1 |  | 73.95 | 406 | Class C | 0 | 0 | 0 | 0 | 0 | 0 | 0 |  | 0 | 0 | 0 | 0 | 0 |  | 464 | Natural River sand | 1.2 | PVA | 26 | 18 | 0.2 | 1000 | 29 | [6 empty] | 152.83 | VC-2044 | 21.69 | STANDARD Curing | 23 | [5 empty] | CYLINDER 100 X 200 | ASTM C39 | 61.41 |  | 77.59 | 84.29 |  | 100.61
B0 | 580 | OPC Type-1 |  | 73.95 | 406 | Class C | 0 | 24.65 | 0 | 0 | 0 | 0 | 0 |  | 0 | 0 | 0 | 0 | 0 |  | 464 | Natural River sand | 1.2 | [12 empty] | 152.83 | VC-2044 | 21.69 | STANDARD Curing | 23 | [5 empty] | CYLINDER 100 X 200 | ASTM C39 | 52.66 |  | 63.88 | 75.19 |  | 92.96
B1 | 580 | OPC Type-1 |  | 73.95 | 406 | Class C | 0 | 24.65 | 0 | 0 | 0 | 0 | 0 |  | 0 | 0 | 0 | 0 | 0 |  | 464 | Natural River sand | 1.2 | PVA | 6.5 | 18 | 0.2 | 1000 | 29 | [6 empty] | 152.83 | VC-2044 | 21.69 | STANDARD Curing | 23 | [5 empty] | CYLINDER 100 X 200 | ASTM C39 | 56.33 |  | 70.27 | 80.47 |  | 99.82
B2 | 580 | OPC Type-1 |  | 73.95 | 406 | Class C | 0 | 24.65 | 0 | 0 | 0 | 0 | 0 |  | 0 | 0 | 0 | 0 | 0 |  | 464 | Natural River sand | 1.2 | PVA | 13 | 18 | 0.2 | 1000 | 29 | [6 empty] | 152.83 | VC-2044 | 21.69 | STANDARD Curing | 23 | [5 empty] | CYLINDER 100 X 200 | ASTM C39 | 61.07 |  | 79.13 | 87.66 |  | 104.39
B3 | 580 | OPC Type-1 |  | 73.95 | 406 | Class C | 0 | 24.65 | 0 | 0 | 0 | 0 | 0 |  | 0 | 0 | 0 | 0 | 0 |  | 464 | Natural River sand | 1.2 | PVA | 19.5 | 18 | 0.2 | 1000 | 29 | [6 empty] | 152.83 | VC-2044 | 21.69 | STANDARD Curing | 23 | [5 empty] | CYLINDER 100 X 200 | ASTM C39 | 66.71 |  | 89.62 | 101.38 |  | 110.48
B4 | 580 | OPC Type-1 |  | 73.95 | 406 | Class C | 0 | 24.65 | 0 | 0 | 0 | 0 | 0 |  | 0 | 0 | 0 | 0 | 0 |  | 464 | Natural River sand | 1.2 | PVA | 26 | 18 | 0.2 | 1000 | 29 | [6 empty] | 152.83 | VC-2044 | 21.69 | STANDARD Curing | 23 | [5 empty] | CYLINDER 100 X 200 | ASTM C39 | 64.02 |  | 83.14 | 90.58 |  | 106.37
C0 | 580 | OPC Type-1 |  | 73.95 | 406 | Class C | 0 | 0 | 0 | 0 | 0 | 0 | 0 |  | 0 | 0 | 0 | 0 | 0 |  | 464 | Natural River sand | 1.2 | [12 empty] | 152.83 | VC-2044 | 21.69 | STANDARD Curing | 23 | [5 empty] | CYLINDER 100 X 200 | ASTM C39 | 51.68 |  | 62.14 | 71.69 |  | 88.16
C1 | 580 | OPC Type-1 |  | 73.95 | 406 | Class C | 0 | 0 | 0 | 0 | 0 | 0 | 0 |  | 0 | 0 | 0 | 0 | 0 |  | 464 | Natural River sand | 1.2 | Steel: hooked-ends | 39.3 | 20 | 0.2 | 2300 | 200 | [6 empty] | 152.83 | VC-2044 | 21.69 | STANDARD Curing | 23 | [5 empty] | CYLINDER 100 X 200 | ASTM C39 | 61.81 |  | 80.61 | 88.76 |  | 109.68
C2 | 580 | OPC Type-1 |  | 73.95 | 406 | Class C | 0 | 0 | 0 | 0 | 0 | 0 | 0 |  | 0 | 0 | 0 | 0 | 0 |  | 464 | Natural River sand | 1.2 | Steel: hooked-ends | 78.6 | 20 | 0.2 | 2300 | 200 | [6 empty] | 152.83 | VC-2044 | 21.69 | STANDARD Curing | 23 | [5 empty] | CYLINDER 100 X 200 | ASTM C39 | 66.49 |  | 87.57 | 92.65 |  | 117.84
C3 | 580 | OPC Type-1 |  | 73.95 | 406 | Class C | 0 | 0 | 0 | 0 | 0 | 0 | 0 |  | 0 | 0 | 0 | 0 | 0 |  | 464 | Natural River sand | 1.2 | Steel: hooked-ends | 117.9 | 20 | 0.2 | 2300 | 200 | [6 empty] | 152.83 | VC-2044 | 21.69 | STANDARD Curing | 23 | [5 empty] | CYLINDER 100 X 200 | ASTM C39 | 73.95 |  | 99.07 | 110.87 |  | 123.19
C4 | 580 | OPC Type-1 |  | 73.95 | 406 | Class C | 0 | 0 | 0 | 0 | 0 | 0 | 0 |  | 0 | 0 | 0 | 0 | 0 |  | 464 | Natural River sand | 1.2 | Steel: hooked-ends | 157.2 | 20 | 0.2 | 2300 | 200 | [6 empty] | 152.83 | VC-2044 | 21.69 | STANDARD Curing | 23 | [5 empty] | CYLINDER 100 X 200 | ASTM C39 | 74.52 |  | 99.78 | 112.42 |  | 125.36
DO | 580 | OPC Type-1 |  | 73.95 | 406 | Class C | 0 | 24.65 | 0 | 0 | 0 | 0 | 0 |  | 0 | 0 | 0 | 0 | 0 |  | 464 | Natural River sand | 1.2 | [12 empty] | 152.83 | VC-2044 | 21.69 | STANDARD Curing | 23 | [5 empty] | CYLINDER 100 X 200 | ASTM C39 | 53.26 |  | 64.82 | 76.33 |  | 94.17
D1 | 580 | OPC Type-1 |  | 73.95 | 406 | Class C | 0 | 24.65 | 0 | 0 | 0 | 0 | 0 |  | 0 | 0 | 0 | 0 | 0 |  | 464 | Natural River sand | 1.2 | Steel: hooked-ends | 39.3 | 20 | 0.2 | 2300 | 200 | [6 empty] | 152.83 | VC-2044 | 21.69 | STANDARD Curing | 23 | [5 empty] | CYLINDER 100 X 200 | ASTM C39 | 64.32 |  | 85.53 | 94.97 |  | 118.24
D2 | 580 | OPC Type-1 |  | 73.95 | 406 | Class C | 0 | 24.65 | 0 | 0 | 0 | 0 | 0 |  | 0 | 0 | 0 | 0 | 0 |  | 464 | Natural River sand | 1.2 | Steel: hooked-ends | 78.6 | 20 | 0.2 | 2300 | 200 | [6 empty] | 152.83 | VC-2044 | 21.69 | STANDARD Curing | 23 | [5 empty] | CYLINDER 100 X 200 | ASTM C39 | 72.08 |  | 93.84 | 101.76 |  | 127.26
D3 | 580 | OPC Type-1 |  | 73.95 | 406 | Class C | 0 | 24.65 | 0 | 0 | 0 | 0 | 0 |  | 0 | 0 | 0 | 0 | 0 |  | 464 | Natural River sand | 1.2 | Steel: hooked-ends | 117.9 | 20 | 0.2 | 2300 | 200 | [6 empty] | 152.83 | VC-2044 | 21.69 | STANDARD Curing | 23 | [5 empty] | CYLINDER 100 X 200 | ASTM C39 | 79.69 |  | 107.81 | 119.54 |  | 132.91
D4 | 580 | OPC Type-1 |  | 73.95 | 406 | Class C | 0 | 24.65 | 0 | 0 | 0 | 0 | 0 |  | 0 | 0 | 0 | 0 | 0 |  | 464 | Natural River sand | 1.2 | Steel: hooked-ends | 157.2 | 20 | 0.2 | 2300 | 200 | [6 empty] | 152.83 | VC-2044 | 21.69 | STANDARD Curing | 23 | [5 empty] | CYLINDER 100 X 200 | ASTM C39 | 78.97 |  | 108.82 | 121.18 |  | 137.85
M₀ | 583 | ordinary Portland cement (OPC) |  | 0 | 700 | Class F | 0 | 0 | 0 | 0 | 0 | 0 | 0 |  | 0 | 0 | 0 | 0 | 0 |  | 467 | Locally available sand | 0.045 | [12 empty] | 187 | Polycarboxylate based Superplasticizer | 4.5 | STANDARD Curing | 20 | [5 empty] | 100 x 100 x 100 | BS 1881-116 |  |  | 81 |  |  | 103 | [5 empty] | 5.73 | [5 empty] | 100 x 100 x 500 |  |  |  | 5.45 | [18 empty] | Malaysia | Mechanical Properties of Engineered Cementitious Composites Mixture http://dx.doi.org/10.4028/www.scientific.net/AMM.567.428 | 2014 | Ref-156-Research
M₁ | 583 | ordinary Portland cement (OPC) |  | 0 | 700 | Class F | 0 | 0 | 0 | 0 | 0 | 0 | 0 |  | 0 | 0 | 0 | 0 | 0 |  | 467 | Locally available sand | 0.045 | PVA | 13 | 12 | 0.039 | [8 empty] | 187 | Polycarboxylate based Superplasticizer | 4.5 | STANDARD Curing | 20 | [5 empty] | 100 x 100 x 100 | BS 1881-116 |  |  | 90 |  |  | 104 | [5 empty] | 6.33 | [5 empty] | 100 x 100 x 500 |  |  |  | 5.65
M₂ | 583 | ordinary Portland cement (OPC) |  | 0 | 700 | Class F | 0 | 0 | 0 | 0 | 0 | 0 | 0 |  | 0 | 0 | 0 | 0 | 0 |  | 467 | Locally available sand | 0.045 | PVA | 19.55 | 12 | 0.039 | [8 empty] | 187 | Polycarboxylate based Superplasticizer | 4.5 | STANDARD Curing | 20 | [5 empty] | 100 x 100 x 100 | BS 1881-116 |  |  | 85 |  |  | 107 | [5 empty] | 6.45 | [5 empty] | 100 x 100 x 500 |  |  |  | 6.86
M₃ | 583 | ordinary Portland cement (OPC) |  | 0 | 700 | Class F | 0 | 0 | 0 | 0 | 0 | 0 | 0 |  | 0 | 0 | 0 | 0 | 0 |  | 467 | Locally available sand | 0.045 | PVA | 26 | 12 | 0.039 | [8 empty] | 187 | Polycarboxylate based Superplasticizer | 9.5 | STANDARD Curing | 20 | [5 empty] | 100 x 100 x 100 | BS 1881-116 |  |  | 83 |  |  | 97 | [5 empty] | 6.32 | [5 empty] | 100 x 100 x 500 |  |  |  | 8.45
M₄ | 583 | ordinary Portland cement (OPC) |  | 0 | 700 | Class F | 0 | 0 | 0 | 0 | 0 | 0 | 0 |  | 0 | 0 | 0 | 0 | 0 |  | 467 | Locally available sand | 0.045 | PVA | 32.55 | 12 | 0.039 | [8 empty] | 187 | Polycarboxylate based Superplasticizer | 9.5 | STANDARD Curing | 20 | [5 empty] | 100 x 100 x 100 | BS 1881-116 |  |  | 78 |  |  | 93 | [5 empty] | 6.89 | [5 empty] | 100 x 100 x 500 |  |  |  | 8.09
M₅ | 583 | ordinary Portland cement (OPC) |  | 0 | 700 | Class F | 0 | 0 | 0 | 0 | 0 | 0 | 0 |  | 0 | 0 | 0 | 0 | 0 |  | 467 | Locally available sand | 0.045 | PVA | 38 | 12 | 0.039 | [8 empty] | 187 | Polycarboxylate based Superplasticizer | 9.5 | STANDARD Curing | 20 | [5 empty] | 100 x 100 x 100 | BS 1881-116 |  |  | 76 |  |  | 95 | [5 empty] | 8.02 | [5 empty] | 100 x 100 x 500 |  |  |  | 10.85
M₆ | 583 | ordinary Portland cement (OPC) |  | 0 | 700 | Class F | 0 | 0 | 0 | 0 | 0 | 0 | 0 |  | 0 | 0 | 0 | 0 | 0 |  | 467 | Locally available sand | 0.045 | PVA | 45.55 | 12 | 0.039 | [8 empty] | 187 | Polycarboxylate based Superplasticizer | 9.5 | STANDARD Curing | 20 | [5 empty] | 100 x 100 x 100 | BS 1881-116 |  |  | 75 |  |  | 94 | [5 empty] | 8.39 | [5 empty] | 100 x 100 x 500 |  |  |  | 11.46
M₇ | 583 | ordinary Portland cement (OPC) |  | 0 | 700 | Class F | 0 | 0 | 0 | 0 | 0 | 0 | 0 |  | 0 | 0 | 0 | 0 | 0 |  | 467 | Locally available sand | 0.045 | PVA | 51 | 12 | 0.039 | [8 empty] | 187 | Polycarboxylate based Superplasticizer | 9.5 | STANDARD Curing | 20 | [5 empty] | 100 x 100 x 100 | BS 1881-116 |  |  | 72 |  |  | 92 | [5 empty] | 7.51 | [5 empty] | 100 x 100 x 500 |  |  |  | 11.31
M₈ | 583 | ordinary Portland cement (OPC) |  | 0 | 700 | Class F | 0 | 0 | 0 | 0 | 0 | 0 | 0 |  | 0 | 0 | 0 | 0 | 0 |  | 467 | Locally available sand | 0.045 | PVA | 58.55 | 12 | 0.039 | [8 empty] | 187 | Polycarboxylate based Superplasticizer | 9.5 | STANDARD Curing | 20 | [5 empty] | 100 x 100 x 100 | BS 1881-116 |  |  | 73 |  |  | 91 | [5 empty] | 8.42 | [5 empty] | 100 x 100 x 500 |  |  |  | 11.42
M₉ | 583 | ordinary Portland cement (OPC) |  | 0 | 700 | Class F | 0 | 0 | 0 | 0 | 0 | 0 | 0 |  | 0 | 0 | 0 | 0 | 0 |  | 467 | Locally available sand | 0.045 | PVA | 64 | 12 | 0.039 | [8 empty] | 187 | Polycarboxylate based Superplasticizer | 9.5 | STANDARD Curing | 20 | [5 empty] | 100 x 100 x 100 | BS 1881-116 |  |  | 68 |  |  | 88 | [5 empty] | 8.12 | [5 empty] | 100 x 100 x 500 |  |  |  | 11.7
M9 | 583 | Type-1 ordinary Portland cement (OPC) |  | 0 | 700 | Class F | 0 | 0 | 0 | 0 | 0 | 0 | 0 |  | 0 | 0 | 0 | 25.66 | 0 |  | 467 | Natural River sand |  | PVA | 6.5 | 12 | 0.04 | [8 empty] | 187 | polycarboxylate-based high-range water reducer (HRWR) | 18.452106 | STANDARD Curing | 23 | 80 |  |  |  |  | 50 x 50 x 50 | ASTM C 109/C 109M | [5 empty] | 80 |  |  | ASTM C469-02 | 18 | [7 empty] | 25 x 50 x 508 | BS1881 - 118 |  |  | 5.8 | [18 empty] | Malaysia | Properties of nano-silica-modified self-compacting engineered cementitious composites http://dx.doi.org/10.1016/j.jclepro.2017.06.137 | 2017 | Ref-157-Research
M13 | 583 | Type-1 ordinary Portland cement (OPC) |  | 0 | 700 | Class F | 0 | 0 | 0 | 0 | 0 | 0 | 0 |  | 0 | 0 | 0 | 38.49 | 0 |  | 467 | Natural River sand |  | PVA | 6.5 | 12 | 0.04 | [8 empty] | 187 | polycarboxylate-based high-range water reducer (HRWR) | 22.46533 | STANDARD Curing | 23 | 80 |  |  |  |  | 50 x 50 x 50 | ASTM C 109/C 109M | [5 empty] | 84 |  |  | ASTM C469-02 | 17.6 | [7 empty] | 25 x 50 x 508 | BS1881 - 118 |  |  | 4.9
M10 | 583 | Type-1 ordinary Portland cement (OPC) |  | 0 | 700 | Class F | 0 | 0 | 0 | 0 | 0 | 0 | 0 |  | 0 | 0 | 0 | 25.66 | 0 |  | 467 | Natural River sand |  | PVA | 13 | 12 | 0.04 | [8 empty] | 187 | polycarboxylate-based high-range water reducer (HRWR) | 19.6299 | STANDARD Curing | 23 | 80 |  |  |  |  | 50 x 50 x 50 | ASTM C 109/C 109M | [5 empty] | 87 |  |  | ASTM C469-02 | 21 | [7 empty] | 25 x 50 x 508 | BS1881 - 118 |  |  | 5.4
M14 | 583 | Type-1 ordinary Portland cement (OPC) |  | 0 | 700 | Class F | 0 | 0 | 0 | 0 | 0 | 0 | 0 |  | 0 | 0 | 0 | 38.49 | 0 |  | 467 | Natural River sand |  | PVA | 13 | 12 | 0.04 | [8 empty] | 187 | polycarboxylate-based high-range water reducer (HRWR) | 26.561949 | STANDARD Curing | 23 | 80 |  |  |  |  | 50 x 50 x 50 | ASTM C 109/C 109M | [5 empty] | 91.5 |  |  | ASTM C469-02 | 18 | [7 empty] | 25 x 50 x 508 | BS1881 - 118 |  |  | 4.9
M18 | 583 | Type-1 ordinary Portland cement (OPC) |  | 0 | 700 | Class F | 0 | 0 | 0 | 0 | 0 | 0 | 0 |  | 0 | 0 | 0 | 51.32 | 0 |  | 467 | Natural River sand |  | PVA | 13 | 12 | 0.04 | [8 empty] | 187 | polycarboxylate-based high-range water reducer (HRWR) | 36.560368 | STANDARD Curing | 23 | 80 |  |  |  |  | 50 x 50 x 50 | ASTM C 109/C 109M | [5 empty] | 88 |  |  | ASTM C469-02 | 15 | [7 empty] | 25 x 50 x 508 | BS1881 - 118 |  |  | 3.4
M3 | 583 | Type-1 ordinary Portland cement (OPC) |  | 0 | 700 | Class F | 0 | 0 | 0 | 0 | 0 | 0 | 0 |  | 0 | 0 | 0 | 0 | 0 |  | 467 | Natural River sand |  | PVA | 19.5 | 12 | 0.04 | [8 empty] | 187 | polycarboxylate-based high-range water reducer (HRWR) | 11.4187 | STANDARD Curing | 23 | 80 |  |  |  |  | 50 x 50 x 50 | ASTM C 109/C 109M | [5 empty] | 86 |  |  | ASTM C469-02 | 20 | [7 empty] | 25 x 50 x 508 | BS1881 - 118 |  |  | 3.6
M7 | 583 | Type-1 ordinary Portland cement (OPC) |  | 0 | 700 | Class F | 0 | 0 | 0 | 0 | 0 | 0 | 0 |  | 0 | 0 | 0 | 12.83 | 0 |  | 467 | Natural River sand |  | PVA | 19.5 | 12 | 0.04 | [8 empty] | 187 | polycarboxylate-based high-range water reducer (HRWR) | 16.197875 | STANDARD Curing | 23 | 80 |  |  |  |  | 50 x 50 x 50 | ASTM C 109/C 109M | [5 empty] | 89.5 |  |  | ASTM C469-02 | 20.5 | [7 empty] | 25 x 50 x 508 | BS1881 - 118 |  |  | 4.8
M11 | 583 | Type-1 ordinary Portland cement (OPC) |  | 0 | 700 | Class F | 0 | 0 | 0 | 0 | 0 | 0 | 0 |  | 0 | 0 | 0 | 25.66 | 0 |  | 467 | Natural River sand |  | PVA | 19.5 | 12 | 0.04 | [8 empty] | 187 | polycarboxylate-based high-range water reducer (HRWR) | 22.378086 | STANDARD Curing | 23 | 80 |  |  |  |  | 50 x 50 x 50 | ASTM C 109/C 109M | [5 empty] | 91 |  |  | ASTM C469-02 | 26 | [7 empty] | 25 x 50 x 508 | BS1881 - 118 |  |  | 5.2
M15 | 583 | Type-1 ordinary Portland cement (OPC) |  | 0 | 700 | Class F | 0 | 0 | 0 | 0 | 0 | 0 | 0 |  | 0 | 0 | 0 | 38.49 | 0 |  | 467 | Natural River sand |  | PVA | 19.5 | 12 | 0.04 | [8 empty] | 187 | polycarboxylate-based high-range water reducer (HRWR) | 32.244356 | STANDARD Curing | 23 | 80 |  |  |  |  | 50 x 50 x 50 | ASTM C 109/C 109M | [5 empty] | 94 |  |  | ASTM C469-02 | 19.5 | [7 empty] | 25 x 50 x 508 | BS1881 - 118 |  |  | 4.8
M19 | 583 | Type-1 ordinary Portland cement (OPC) |  | 0 | 700 | Class F | 0 | 0 | 0 | 0 | 0 | 0 | 0 |  | 0 | 0 | 0 | 51.32 | 0 |  | 467 | Natural River sand |  | PVA | 19.5 | 12 | 0.04 | [8 empty] | 187 | polycarboxylate-based high-range water reducer (HRWR) | 38.828712 | STANDARD Curing | 23 | 80 |  |  |  |  | 50 x 50 x 50 | ASTM C 109/C 109M | [5 empty] | 85.2 |  |  | ASTM C469-02 | 16 | [7 empty] | 25 x 50 x 508 | BS1881 - 118 |  |  | 3.1
M4 | 583 | Type-1 ordinary Portland cement (OPC) |  | 0 | 700 | Class F | 0 | 0 | 0 | 0 | 0 | 0 | 0 |  | 0 | 0 | 0 | 0 | 0 |  | 467 | Natural River sand |  | PVA | 26 | 12 | 0.04 | [8 empty] | 187 | polycarboxylate-based high-range water reducer (HRWR) | 12.7017 | STANDARD Curing | 23 | 80 |  |  |  |  | 50 x 50 x 50 | ASTM C 109/C 109M | [5 empty] | 97 |  |  | ASTM C469-02 | 20.5 | [7 empty] | 25 x 50 x 508 | BS1881 - 118 |  |  | 3.9
M8 | 583 | Type-1 ordinary Portland cement (OPC) |  | 0 | 700 | Class F | 0 | 0 | 0 | 0 | 0 | 0 | 0 |  | 0 | 0 | 0 | 12.83 | 0 |  | 467 | Natural River sand |  | PVA | 26 | 12 | 0.04 | [8 empty] | 187 | polycarboxylate-based high-range water reducer (HRWR) | 16.716207 | STANDARD Curing | 23 | 80 |  |  |  |  | 50 x 50 x 50 | ASTM C 109/C 109M | [5 empty] | 101 |  |  | ASTM C469-02 | 21.5 | [7 empty] | 25 x 50 x 508 | BS1881 - 118 |  |  | 4.4
M12 | 583 | Type-1 ordinary Portland cement (OPC) |  | 0 | 700 | Class F | 0 | 0 | 0 | 0 | 0 | 0 | 0 |  | 0 | 0 | 0 | 25.66 | 0 |  | 467 | Natural River sand |  | PVA | 26 | 12 | 0.04 | [8 empty] | 187 | polycarboxylate-based high-range water reducer (HRWR) | 25.51887 | STANDARD Curing | 23 | 80 |  |  |  |  | 50 x 50 x 50 | ASTM C 109/C 109M | [5 empty] | 103.5 |  |  | ASTM C469-02 | 26.5 | [7 empty] | 25 x 50 x 508 | BS1881 - 118 |  |  | 5.3
M16 | 583 | Type-1 ordinary Portland cement (OPC) |  | 0 | 700 | Class F | 0 | 0 | 0 | 0 | 0 | 0 | 0 |  | 0 | 0 | 0 | 38.49 | 0 |  | 467 | Natural River sand |  | PVA | 26 | 12 | 0.04 | [8 empty] | 187 | polycarboxylate-based high-range water reducer (HRWR) | 33.697995 | STANDARD Curing | 23 | 80 |  |  |  |  | 50 x 50 x 50 | ASTM C 109/C 109M | [5 empty] | 95 |  |  | ASTM C469-02 | 20 | [7 empty] | 25 x 50 x 508 | BS1881 - 118 |  |  | 4.85
M20 | 583 | Type-1 ordinary Portland cement (OPC) |  | 0 | 700 | Class F | 0 | 0 | 0 | 0 | 0 | 0 | 0 |  | 0 | 0 | 0 | 51.32 | 0 |  | 467 | Natural River sand |  | PVA | 26 | 12 | 0.04 | [8 empty] | 187 | polycarboxylate-based high-range water reducer (HRWR) | 42.564808 | STANDARD Curing | 23 | 80 |  |  |  |  | 50 x 50 x 50 | ASTM C 109/C 109M | [5 empty] | 93 |  |  | ASTM C469-02 | 19 | [7 empty] | 25 x 50 x 508 | BS1881 - 118 |  |  | 4
M-C | 1400 | Ordinary Portland cement (P�O 52.5) | 52.5 | 250 | 0 |  | 0 | 0 | 0 | 0 | 0 | 0 | 0 |  | 0 | 0 | 0 | 0 | 0 |  | 693 | Silica sand | 0.1556 | PE | 19.2 | 18 | 0.026 | 3000 | 100 | [6 empty] | 304 | Polycarboxylate superplasticizer | 40 | STANDARD Curing | 25 | 90 |  | ASTM 1437 |  | 209 | 40 x 40 x 160 | GB/T 17671–2021 | [5 empty] | 127 |  |  |  |  | JSCE |  |  | 7.56 |  | 38.6 | 5.95 | [23 empty] | China | Influence of rice husk ash on the mechanical properties of ultra-high strength engineered cementitious composites (UHS-ECC) https://doi.org/10.1371/journal.pone.0301927 | 2024 | Ref-158-Research
M-10 | 1260 | Ordinary Portland cement (P�O 52.5) | 52.5 | 250 | 0 |  | 0 | 0 | 0 | 140 | 0 | 0 | 0 |  | 0 | 0 | 0 | 0 | 0 |  | 693 | Silica sand | 0.1556 | PE | 19.2 | 18 | 0.026 | 3000 | 100 | [6 empty] | 304 | Polycarboxylate superplasticizer | 40 | STANDARD Curing | 25 | 90 |  | ASTM 1437 |  | 195 | 40 x 40 x 160 | GB/T 17671–2021 | [5 empty] | 128 |  |  |  |  | JSCE |  |  | 8.03 |  | 38.7 | 5.2
M-20 | 1120 | Ordinary Portland cement (P�O 52.5) | 52.5 | 250 | 0 |  | 0 | 0 | 0 | 280 | 0 | 0 | 0 |  | 0 | 0 | 0 | 0 | 0 |  | 693 | Silica sand | 0.1556 | PE | 19.2 | 18 | 0.026 | 3000 | 100 | [6 empty] | 304 | Polycarboxylate superplasticizer | 40 | STANDARD Curing | 25 | 90 |  | ASTM 1437 |  | 183 | 40 x 40 x 160 | GB/T 17671–2021 | [5 empty] | 132 |  |  |  |  | JSCE |  |  | 8.35 |  | 39.2 | 3.2
M-30 | 980 | Ordinary Portland cement (P�O 52.5) | 52.5 | 250 | 0 |  | 0 | 0 | 0 | 420 | 0 | 0 | 0 |  | 0 | 0 | 0 | 0 | 0 |  | 693 | Silica sand | 0.1556 | PE | 19.2 | 18 | 0.026 | 3000 | 100 | [6 empty] | 304 | Polycarboxylate superplasticizer | 40 | STANDARD Curing | 25 | 90 |  | ASTM 1437 |  | 165 | 40 x 40 x 160 | GB/T 17671–2021 | [5 empty] | 114 |  |  |  |  | JSCE |  |  | 7.26 |  | 37.4 | 7.1
HUHP-ECC-2.0-0 | 700 | Portland cement 52.5R (OPC) | 52.5 | 230 | 0 |  | 0 | 0 | 0 | 0 | 0 | 750 | 0 |  | 0 | 0 | 0 | 0 | 0 |  | 500 | Silica sand | 0.3 | PE | 19.4 | 18 | 0.025 | 2900 | 116 | [6 empty] | 230 | polycarboxylate-based high-range water-reducing admixture (HRWRA) from Sika Co. Ltd | 45 | STANDARD Curing | 23 | 95 |  | GBT 2419-2005 |  | 140 | 40 X 40 X 40 | [6 empty] | 99.5 |  |  |  |  | JSCE |  |  | 15.4 |  |  | 9.8 | 40 x 40 x 160 | CECS (2009) |  |  | 32.5 | [18 empty] | China | Mechanical Properties of Hybrid Ultra-High Performance Engineered Cementitous Composites Incorporating Steel and Polyethylene Fibers https://doi.org/10.1016/j.cscm.2023.e01961 | 2018 | Ref-159-Research
HUHP-ECC-1.5-0.5 | 700 | Portland cement 52.5R (OPC) | 52.5 | 230 | 0 |  | 0 | 0 | 0 | 0 | 0 | 750 | 0 |  | 0 | 0 | 0 | 0 | 0 |  | 500 | Silica sand | 0.3 | PE | 14.55 | 18 | 0.025 | 2900 | 116 | Straight Steel | 39.75 | 13 | 0.2 | 2750 | 200 | 230 | polycarboxylate-based high-range water-reducing admixture (HRWRA) from Sika Co. Ltd | 45 | STANDARD Curing | 23 | 95 |  | GBT 2419-2005 |  | 170 | 40 X 40 X 40 | [6 empty] | 110.6 |  |  |  |  | JSCE |  |  | 11.4 |  |  | 9.1 | 40 x 40 x 160 | CECS (2009) |  |  | 25.7
HUHP-ECC-1.0-1.0 | 700 | Portland cement 52.5R (OPC) | 52.5 | 230 | 0 |  | 0 | 0 | 0 | 0 | 0 | 750 | 0 |  | 0 | 0 | 0 | 0 | 0 |  | 500 | Silica sand | 0.3 | PE | 9.7 | 18 | 0.025 | 2900 | 116 | Straight Steel | 79.5 | 13 | 0.2 | 2750 | 200 | 230 | polycarboxylate-based high-range water-reducing admixture (HRWRA) from Sika Co. Ltd | 45 | STANDARD Curing | 23 | 95 |  | GBT 2419-2005 |  | 220 | 40 X 40 X 40 | [6 empty] | 122.4 |  |  |  |  | JSCE |  |  | 9.9 |  |  | 4 | 40 x 40 x 160 | CECS (2009) |  |  | 22.5
HUHP-ECC-0.5-1.5 | 700 | Portland cement 52.5R (OPC) | 52.5 | 230 | 0 |  | 0 | 0 | 0 | 0 | 0 | 750 | 0 |  | 0 | 0 | 0 | 0 | 0 |  | 500 | Silica sand | 0.3 | PE | 4.85 | 18 | 0.025 | 2900 | 116 | Straight Steel | 119.25 | 13 | 0.2 | 2750 | 200 | 230 | polycarboxylate-based high-range water-reducing admixture (HRWRA) from Sika Co. Ltd | 45 | STANDARD Curing | 23 | 95 |  | GBT 2419-2005 |  | 270 | 40 X 40 X 40 | [6 empty] | 135.5 |  |  |  |  | JSCE |  |  | 9.5 |  |  | 4 | 40 x 40 x 160 | CECS (2009) |  |  | 21.5
HUHP-ECC-0-2.0 | 700 | Portland cement 52.5R (OPC) | 52.5 | 230 | 0 |  | 0 | 0 | 0 | 0 | 0 | 750 | 0 |  | 0 | 0 | 0 | 0 | 0 |  | 500 | Silica sand | 0.3 | Straight Steel | 159 | 13 | 0.2 | 2750 | 200 | [6 empty] | 230 | polycarboxylate-based high-range water-reducing admixture (HRWRA) from Sika Co. Ltd | 45 | STANDARD Curing | 23 | 95 |  | GBT 2419-2005 |  | 330 | 40 X 40 X 40 | [6 empty] | 150.5 |  |  |  |  | JSCE |  |  | 8.5 |  |  | 3.8 | 40 x 40 x 160 | CECS (2009) |  |  | 17.3
| 862.8 | P⋅O 42.5 R Portland cement | 42.5 | 215.7 | 0 |  | 0 | 0 | 0 | 0 | 0 | 0 | 0 |  | 0 | 0 | 0 | 0 | 0 |  | 1078.5 | Natural River sand | 1.12 | Straight Steel Fibers | 156 | 9 | 0.2 | [8 empty] | 169.5 |  | 32.4 | STANDARD Curing | [6 empty] | 40 x 40 x 160 | [6 empty] | 112 | [6 empty] | 8.09 | 8.27 |  |  | 0.2 | 40 x 40 x 160 |  |  |  | 26 | [18 empty] | China | Predicting the tensile strength of ultra-high performance concrete: New insights into the synergistic effects of steel fiber geometry and distribution https://doi.org/10.1016/j.conbuildmat.2024.137822 | 2024 | Ref-160-Research
| 862.8 | P⋅O 42.5 R Portland cement | 42.5 | 215.7 | 0 |  | 0 | 0 | 0 | 0 | 0 | 0 | 0 |  | 0 | 0 | 0 | 0 | 0 |  | 1078.5 | Natural River sand | 1.12 | Straight Steel Fibers | 156 | 12 | 0.2 | [8 empty] | 169.5 |  | 32.4 | STANDARD Curing | [6 empty] | 40 x 40 x 160 | [6 empty] | 115 | [6 empty] | 8.08 | 8.66 |  |  | 0.3 | 40 x 40 x 160 |  |  |  | 31
| 862.8 | P⋅O 42.5 R Portland cement | 42.5 | 215.7 | 0 |  | 0 | 0 | 0 | 0 | 0 | 0 | 0 |  | 0 | 0 | 0 | 0 | 0 |  | 1078.5 | Natural River sand | 1.12 | Straight Steel Fibers | 156 | 16 | 0.2 | [8 empty] | 169.5 |  | 32.4 | STANDARD Curing | [6 empty] | 40 x 40 x 160 | [6 empty] | 135 | [6 empty] | 7.62 | 9.08 |  |  | 0.54 | 40 x 40 x 160 |  |  |  | 37.5
| 862.8 | P⋅O 42.5 R Portland cement | 42.5 | 215.7 | 0 |  | 0 | 0 | 0 | 0 | 0 | 0 | 0 |  | 0 | 0 | 0 | 0 | 0 |  | 1078.5 | Natural River sand | 1.12 | Straight Steel Fibers | 156 | 19 | 0.2 | [8 empty] | 169.5 |  | 32.4 | STANDARD Curing | [6 empty] | 40 x 40 x 160 | [6 empty] | 152 | [6 empty] | 7.46 | 9.1 |  |  | 0.48 | 40 x 40 x 160 |  |  |  | 47
| 862.8 | P⋅O 42.5 R Portland cement | 42.5 | 215.7 | 0 |  | 0 | 0 | 0 | 0 | 0 | 0 | 0 |  | 0 | 0 | 0 | 0 | 0 |  | 1078.5 | Natural River sand | 1.12 | Straight Steel Fibers | 156 | 22 | 0.2 | [8 empty] | 169.5 |  | 32.4 | STANDARD Curing | [6 empty] | 40 x 40 x 160 | [6 empty] | 148 | [6 empty] | 7.38 | 8.98 |  |  | 0.45 | 40 x 40 x 160 |  |  |  | 54
| 862.8 | P⋅O 42.5 R Portland cement | 42.5 | 215.7 | 0 |  | 0 | 0 | 0 | 0 | 0 | 0 | 0 |  | 0 | 0 | 0 | 0 | 0 |  | 1078.5 | Natural River sand | 1.12 | Straight Steel Fibers | 156 | 9 | 0.16 | [8 empty] | 169.5 |  | 32.4 | STANDARD Curing | [6 empty] | 40 x 40 x 160 | [6 empty] | 115 | [6 empty] | 7.19 | 8.33 |  |  | 0.19 | 40 x 40 x 160 |  |  |  | 28
| 862.8 | P⋅O 42.5 R Portland cement | 42.5 | 215.7 | 0 |  | 0 | 0 | 0 | 0 | 0 | 0 | 0 |  | 0 | 0 | 0 | 0 | 0 |  | 1078.5 | Natural River sand | 1.12 | Straight Steel Fibers | 156 | 12 | 0.16 | [8 empty] | 169.5 |  | 32.4 | STANDARD Curing | [6 empty] | 40 x 40 x 160 | [6 empty] | 125 | [6 empty] | 8.17 | 8.52 |  |  | 0.19 | 40 x 40 x 160 |  |  |  | 32
| 862.8 | P⋅O 42.5 R Portland cement | 42.5 | 215.7 | 0 |  | 0 | 0 | 0 | 0 | 0 | 0 | 0 |  | 0 | 0 | 0 | 0 | 0 |  | 1078.5 | Natural River sand | 1.12 | Straight Steel Fibers | 156 | 16 | 0.16 | [8 empty] | 169.5 |  | 32.4 | STANDARD Curing | [6 empty] | 40 x 40 x 160 | [6 empty] | 145 | [6 empty] | 8.74 | 9.41 |  |  | 0.31 | 40 x 40 x 160 |  |  |  | 36
| 862.8 | P⋅O 42.5 R Portland cement | 42.5 | 215.7 | 0 |  | 0 | 0 | 0 | 0 | 0 | 0 | 0 |  | 0 | 0 | 0 | 0 | 0 |  | 1078.5 | Natural River sand | 1.12 | Straight Steel Fibers | 156 | 19 | 0.16 | [8 empty] | 169.5 |  | 32.4 | STANDARD Curing | [6 empty] | 40 x 40 x 160 | [6 empty] | 155 | [6 empty] | 8.99 | 9.08 |  |  | 0.44 | 40 x 40 x 160 |  |  |  | 41
| 862.8 | P⋅O 42.5 R Portland cement | 42.5 | 215.7 | 0 |  | 0 | 0 | 0 | 0 | 0 | 0 | 0 |  | 0 | 0 | 0 | 0 | 0 |  | 1078.5 | Natural River sand | 1.12 | Straight Steel Fibers | 156 | 22 | 0.16 | [8 empty] | 169.5 |  | 32.4 | STANDARD Curing | [6 empty] | 40 x 40 x 160 | [6 empty] | 155 | [6 empty] | 8.66 | 8.66 |  |  | 0.03 | 40 x 40 x 160 |  |  |  | 45
SF0-2 | 1079 | ASTM C150 Type III portland cement |  | 0 | 0 |  | 0 | 0 | 0 | 0 | 0 | 0 | 0 |  | 0 | 0 | 0 | 0 | 0 |  | 913 | Natural River sand + Masonary Sand | 4.75 | Straight Steel Fibers | 156 | 13 | 0.2 | 1900 | 203 | [6 empty] | 125 | polycarboxylate-based high range water reducer (HRWR) | 17.3 | STANDARD Curing | 20 | 95 |  |  |  | 280 | 50 x 50 x 50 | ASTM C109 | [5 empty] | 83 | [7 empty] | 4.53 |  |  |  | 76 × 76 × 419 | ASTM C 1609 |  |  | 13.06 | [18 empty] | USA | Changes in rheology and mechanical properties of ultra-high performance concrete with silica fume content https://doi.org/10.1016/j.cemconres.2019.105786 | 2019 | Ref-161-Research
SF5-2 | 1025 | ASTM C150 Type III portland cement |  | 54 | 0 |  | 0 | 0 | 0 | 0 | 0 | 0 | 0 |  | 0 | 0 | 0 | 0 | 0 |  | 913 | Natural River sand + Masonary Sand | 4.75 | Straight Steel Fibers | 156 | 13 | 0.2 | 1900 | 203 | [6 empty] | 159 | polycarboxylate-based high range water reducer (HRWR) | 8.6 | STANDARD Curing | 20 | 95 |  |  |  | 280 | 50 x 50 x 50 | ASTM C109 | [5 empty] | 100 | [7 empty] | 5.23 |  |  |  | 76 × 76 × 419 | ASTM C 1609 |  |  | 14.38
SF10-2 | 971 | ASTM C150 Type III portland cement |  | 108 | 0 |  | 0 | 0 | 0 | 0 | 0 | 0 | 0 |  | 0 | 0 | 0 | 0 | 0 |  | 913 | Natural River sand + Masonary Sand | 4.75 | Straight Steel Fibers | 156 | 13 | 0.2 | 1900 | 203 | [6 empty] | 159 | polycarboxylate-based high range water reducer (HRWR) | 8.6 | STANDARD Curing | 20 | 95 |  |  |  | 280 | 50 x 50 x 50 | ASTM C109 | [5 empty] | 114 | [7 empty] | 7.87 |  |  |  | 76 × 76 × 419 | ASTM C 1609 |  |  | 17.23
SF15-2 | 917 | ASTM C150 Type III portland cement |  | 162 | 0 |  | 0 | 0 | 0 | 0 | 0 | 0 | 0 |  | 0 | 0 | 0 | 0 | 0 |  | 913 | Natural River sand + Masonary Sand | 4.75 | Straight Steel Fibers | 156 | 13 | 0.2 | 1900 | 203 | [6 empty] | 159 | polycarboxylate-based high range water reducer (HRWR) | 8.6 | STANDARD Curing | 20 | 95 |  |  |  | 280 | 50 x 50 x 50 | ASTM C109 | [5 empty] | 118 | [7 empty] | 7.65 |  |  |  | 76 × 76 × 419 | ASTM C 1609 |  |  | 14.63
SF20-2 | 863 | ASTM C150 Type III portland cement |  | 216 | 0 |  | 0 | 0 | 0 | 0 | 0 | 0 | 0 |  | 0 | 0 | 0 | 0 | 0 |  | 913 | Natural River sand + Masonary Sand | 4.75 | Straight Steel Fibers | 156 | 13 | 0.2 | 1900 | 203 | [6 empty] | 151 | polycarboxylate-based high range water reducer (HRWR) | 10.8 | STANDARD Curing | 20 | 95 |  |  |  | 280 | 50 x 50 x 50 | ASTM C109 | [5 empty] | 116 | [7 empty] | 6.01 |  |  |  | 76 × 76 × 419 | ASTM C 1609 |  |  | 15.15
SF25-2 | 809 | ASTM C150 Type III portland cement |  | 270 | 0 |  | 0 | 0 | 0 | 0 | 0 | 0 | 0 |  | 0 | 0 | 0 | 0 | 0 |  | 913 | Natural River sand + Masonary Sand | 4.75 | Straight Steel Fibers | 156 | 13 | 0.2 | 1900 | 203 | [6 empty] | 142 | polycarboxylate-based high range water reducer (HRWR) | 12.9 | STANDARD Curing | 20 | 95 |  |  |  | 280 | 50 x 50 x 50 | ASTM C109 | [5 empty] | 110 | [7 empty] | 5.76 |  |  |  | 76 × 76 × 419 | ASTM C 1609 |  |  | 13.84
U-0 | 897.2 | P.I 52.5 Portland cement | 52.5 | 269.16 | 0 |  | 0 | 0 | 0 | 0 | 0 | 0 | 0 |  | 0 | 0 | 0 | 0 | 0 |  | 1049.724 | Quartz Sand | 1.7 | [12 empty] | 161.496 | superplasticizer (SP) CX-8 | 22.43 | steam cured | 90 |  |  |  |  | 300 | 100 x 100 x 100 | Swiss standard SIA 2052–2016 | [5 empty] | 135.2 | [6 empty] | 4.4 | 4.4 |  |  | 0.1073 | [23 empty] | China | Quantitative analysis of steel fibers on UHPFRC uniaxial tensile behavior using X-CT and UTT https://doi.org/10.1016/j.conbuildmat.2023.130349 | 2023 | Ref-162-Research
U43-0.5 | 897.2 | P.I 52.5 Portland cement | 52.5 | 269.16 | 0 |  | 0 | 0 | 0 | 0 | 0 | 0 | 0 |  | 0 | 0 | 0 | 0 | 0 |  | 1049.724 | Quartz Sand | 1.7 | Straight Steel Fibers | 39 | 13 | 0.3 | 2850 | 210 | [6 empty] | 161.496 | superplasticizer (SP) CX-8 | 22.43 | steam cured | 90 |  |  |  |  | 268 | 100 x 100 x 100 | Swiss standard SIA 2052–2016 | [5 empty] | 137.4 | [6 empty] | 4.6 | 5.3 |  |  | 0.5894
U43-1.0 | 897.2 | P.I 52.5 Portland cement | 52.5 | 269.16 | 0 |  | 0 | 0 | 0 | 0 | 0 | 0 | 0 |  | 0 | 0 | 0 | 0 | 0 |  | 1049.724 | Quartz Sand | 1.7 | Straight Steel Fibers | 78 | 13 | 0.3 | 2850 | 210 | [6 empty] | 161.496 | superplasticizer (SP) CX-8 | 22.43 | steam cured | 90 |  |  |  |  | 250 | 100 x 100 x 100 | Swiss standard SIA 2052–2016 | [5 empty] | 139.7 | [6 empty] | 4.9 | 6.5 |  |  | 0.9365
U43-1.5 | 897.2 | P.I 52.5 Portland cement | 52.5 | 269.16 | 0 |  | 0 | 0 | 0 | 0 | 0 | 0 | 0 |  | 0 | 0 | 0 | 0 | 0 |  | 1049.724 | Quartz Sand | 1.7 | Straight Steel Fibers | 117 | 13 | 0.3 | 2850 | 210 | [6 empty] | 161.496 | superplasticizer (SP) CX-8 | 22.43 | steam cured | 90 |  |  |  |  | 241 | 100 x 100 x 100 | Swiss standard SIA 2052–2016 | [5 empty] | 149.2 | [6 empty] | 5.2 | 8.3 |  |  | 1.7317
U43-2.0 | 897.2 | P.I 52.5 Portland cement | 52.5 | 269.16 | 0 |  | 0 | 0 | 0 | 0 | 0 | 0 | 0 |  | 0 | 0 | 0 | 0 | 0 |  | 1049.724 | Quartz Sand | 1.7 | Straight Steel Fibers | 156 | 13 | 0.3 | 2850 | 210 | [6 empty] | 161.496 | superplasticizer (SP) CX-8 | 22.43 | steam cured | 90 |  |  |  |  | 239 | 100 x 100 x 100 | Swiss standard SIA 2052–2016 | [5 empty] | 157.3 | [6 empty] | 5.4 | 8.8 |  |  | 1.9414
U43-2.5 | 897.2 | P.I 52.5 Portland cement | 52.5 | 269.16 | 0 |  | 0 | 0 | 0 | 0 | 0 | 0 | 0 |  | 0 | 0 | 0 | 0 | 0 |  | 1049.724 | Quartz Sand | 1.7 | Straight Steel Fibers | 195 | 13 | 0.3 | 2850 | 210 | [6 empty] | 161.496 | superplasticizer (SP) CX-8 | 22.43 | steam cured | 90 |  |  |  |  | 230 | 100 x 100 x 100 | Swiss standard SIA 2052–2016 | [5 empty] | 156 | [6 empty] | 5.6 | 9.2 |  |  | 2.3293
U43-3.0 | 897.2 | P.I 52.5 Portland cement | 52.5 | 269.16 | 0 |  | 0 | 0 | 0 | 0 | 0 | 0 | 0 |  | 0 | 0 | 0 | 0 | 0 |  | 1049.724 | Quartz Sand | 1.7 | Straight Steel Fibers | 234 | 13 | 0.3 | 2850 | 210 | [6 empty] | 161.496 | superplasticizer (SP) CX-8 | 22.43 | steam cured | 90 |  |  |  |  | 219 | 100 x 100 x 100 | Swiss standard SIA 2052–2016 | [5 empty] | 158.1 | [6 empty] | 6 | 10 |  |  | 3.3203
U65-0.5 | 897.2 | P.I 52.5 Portland cement | 52.5 | 269.16 | 0 |  | 0 | 0 | 0 | 0 | 0 | 0 | 0 |  | 0 | 0 | 0 | 0 | 0 |  | 1049.724 | Quartz Sand | 1.7 | Straight Steel Fibers | 39 | 13 | 0.2 | 2850 | 210 | [6 empty] | 161.496 | superplasticizer (SP) CX-8 | 22.43 | steam cured | 90 |  |  |  |  | 270 | 100 x 100 x 100 | Swiss standard SIA 2052–2016 | [5 empty] | 138.3 | [6 empty] | 4.7 | 5.7 |  |  | 0.4348
U65-1.0 | 897.2 | P.I 52.5 Portland cement | 52.5 | 269.16 | 0 |  | 0 | 0 | 0 | 0 | 0 | 0 | 0 |  | 0 | 0 | 0 | 0 | 0 |  | 1049.724 | Quartz Sand | 1.7 | Straight Steel Fibers | 78 | 13 | 0.2 | 2850 | 210 | [6 empty] | 161.496 | superplasticizer (SP) CX-8 | 22.43 | steam cured | 90 |  |  |  |  | 245 | 100 x 100 x 100 | Swiss standard SIA 2052–2016 | [5 empty] | 145 | [6 empty] | 5.1 | 7.5 |  |  | 1.8522
U65-1.5 | 897.2 | P.I 52.5 Portland cement | 52.5 | 269.16 | 0 |  | 0 | 0 | 0 | 0 | 0 | 0 | 0 |  | 0 | 0 | 0 | 0 | 0 |  | 1049.724 | Quartz Sand | 1.7 | Straight Steel Fibers | 117 | 13 | 0.2 | 2850 | 210 | [6 empty] | 161.496 | superplasticizer (SP) CX-8 | 22.43 | steam cured | 90 |  |  |  |  | 238 | 100 x 100 x 100 | Swiss standard SIA 2052–2016 | [5 empty] | 152.8 | [6 empty] | 5.4 | 8.5 |  |  | 2.2296
U65-2.0 | 897.2 | P.I 52.5 Portland cement | 52.5 | 269.16 | 0 |  | 0 | 0 | 0 | 0 | 0 | 0 | 0 |  | 0 | 0 | 0 | 0 | 0 |  | 1049.724 | Quartz Sand | 1.7 | Straight Steel Fibers | 156 | 13 | 0.2 | 2850 | 210 | [6 empty] | 161.496 | superplasticizer (SP) CX-8 | 22.43 | steam cured | 90 |  |  |  |  | 235 | 100 x 100 x 100 | Swiss standard SIA 2052–2016 | [5 empty] | 162.6 | [6 empty] | 5.6 | 8.9 |  |  | 2.8363
U65-2.5 | 897.2 | P.I 52.5 Portland cement | 52.5 | 269.16 | 0 |  | 0 | 0 | 0 | 0 | 0 | 0 | 0 |  | 0 | 0 | 0 | 0 | 0 |  | 1049.724 | Quartz Sand | 1.7 | Straight Steel Fibers | 195 | 13 | 0.2 | 2850 | 210 | [6 empty] | 161.496 | superplasticizer (SP) CX-8 | 22.43 | steam cured | 90 |  |  |  |  | 227 | 100 x 100 x 100 | Swiss standard SIA 2052–2016 | [5 empty] | 164.5 | [6 empty] | 6.1 | 9.6 |  |  | 3.2221
U65-3.0 | 897.2 | P.I 52.5 Portland cement | 52.5 | 269.16 | 0 |  | 0 | 0 | 0 | 0 | 0 | 0 | 0 |  | 0 | 0 | 0 | 0 | 0 |  | 1049.724 | Quartz Sand | 1.7 | Straight Steel Fibers | 234 | 13 | 0.2 | 2850 | 210 | [6 empty] | 161.496 | superplasticizer (SP) CX-8 | 22.43 | steam cured | 90 |  |  |  |  | 210 | 100 x 100 x 100 | Swiss standard SIA 2052–2016 | [5 empty] | 168.7 | [6 empty] | 6.5 | 10.4 |  |  | 3.6206
U100-0.5 | 897.2 | P.I 52.5 Portland cement | 52.5 | 269.16 | 0 |  | 0 | 0 | 0 | 0 | 0 | 0 | 0 |  | 0 | 0 | 0 | 0 | 0 |  | 1049.724 | Quartz Sand | 1.7 | Straight Steel Fibers | 39 | 20 | 0.2 | 2850 | 210 | [6 empty] | 161.496 | superplasticizer (SP) CX-8 | 22.43 | steam cured | 90 |  |  |  |  | 265 | 100 x 100 x 100 | Swiss standard SIA 2052–2016 | [5 empty] | 145.3 | [6 empty] | 5 | 6.3 |  |  | 0.7764
U100-1.0 | 897.2 | P.I 52.5 Portland cement | 52.5 | 269.16 | 0 |  | 0 | 0 | 0 | 0 | 0 | 0 | 0 |  | 0 | 0 | 0 | 0 | 0 |  | 1049.724 | Quartz Sand | 1.7 | Straight Steel Fibers | 78 | 20 | 0.2 | 2850 | 210 | [6 empty] | 161.496 | superplasticizer (SP) CX-8 | 22.43 | steam cured | 90 |  |  |  |  | 243 | 100 x 100 x 100 | Swiss standard SIA 2052–2016 | [5 empty] | 157.8 | [6 empty] | 5.4 | 7.8 |  |  | 2.4741
U100-1.5 | 897.2 | P.I 52.5 Portland cement | 52.5 | 269.16 | 0 |  | 0 | 0 | 0 | 0 | 0 | 0 | 0 |  | 0 | 0 | 0 | 0 | 0 |  | 1049.724 | Quartz Sand | 1.7 | Straight Steel Fibers | 117 | 20 | 0.2 | 2850 | 210 | [6 empty] | 161.496 | superplasticizer (SP) CX-8 | 22.43 | steam cured | 90 |  |  |  |  | 235 | 100 x 100 x 100 | Swiss standard SIA 2052–2016 | [5 empty] | 165.2 | [6 empty] | 6.1 | 8.5 |  |  | 2.902
U100-2.0 | 897.2 | P.I 52.5 Portland cement | 52.5 | 269.16 | 0 |  | 0 | 0 | 0 | 0 | 0 | 0 | 0 |  | 0 | 0 | 0 | 0 | 0 |  | 1049.724 | Quartz Sand | 1.7 | Straight Steel Fibers | 156 | 20 | 0.2 | 2850 | 210 | [6 empty] | 161.496 | superplasticizer (SP) CX-8 | 22.43 | steam cured | 90 |  |  |  |  | 231 | 100 x 100 x 100 | Swiss standard SIA 2052–2016 | [5 empty] | 172.3 | [6 empty] | 6.3 | 9.7 |  |  | 3.188
U100-2.5 | 897.2 | P.I 52.5 Portland cement | 52.5 | 269.16 | 0 |  | 0 | 0 | 0 | 0 | 0 | 0 | 0 |  | 0 | 0 | 0 | 0 | 0 |  | 1049.724 | Quartz Sand | 1.7 | Straight Steel Fibers | 195 | 20 | 0.2 | 2850 | 210 | [6 empty] | 161.496 | superplasticizer (SP) CX-8 | 22.43 | steam cured | 90 |  |  |  |  | 221 | 100 x 100 x 100 | Swiss standard SIA 2052–2016 | [5 empty] | 179.8 | [6 empty] | 7.2 | 10 |  |  | 3.5915
U100-3.0 | 897.2 | P.I 52.5 Portland cement | 52.5 | 269.16 | 0 |  | 0 | 0 | 0 | 0 | 0 | 0 | 0 |  | 0 | 0 | 0 | 0 | 0 |  | 1049.724 | Quartz Sand | 1.7 | Straight Steel Fibers | 234 | 20 | 0.2 | 2850 | 210 | [6 empty] | 161.496 | superplasticizer (SP) CX-8 | 22.43 | steam cured | 90 |  |  |  |  | 202 | 100 x 100 x 100 | Swiss standard SIA 2052–2016 | [5 empty] | 192.2 | [6 empty] | 7.9 | 11.8 |  |  | 4.1818
Plain mortar | 620 | P.O. 52.5 Portland cement | 52.5 | 114 | 165 | Class F | 0 | 0 | 0 | 0 | 0 | 0 | 0 |  | 0 | 0 | 0 | 0 | 0 |  | 1335 | silica sand | [13 empty] | 140 | Superplasticizer (SP) was polycarboxylate-based | 36 | Standard Curing | 20 |  |  | GB/T2419-2005 |  | 290 | 40 X 40 X 40 | [6 empty] | 130 | [34 empty] | China | Autogenous shrinkage behavior of ultra-high performance concrete https://doi.org/10.1016/j.conbuildmat.2019.07.177 | 2019 | Ref-163-Research
Mortar with 1% fibre | 620 | P.O. 52.5 Portland cement | 52.5 | 114 | 165 | Class F | 0 | 0 | 0 | 0 | 0 | 0 | 0 |  | 0 | 0 | 0 | 0 | 0 |  | 1308 | silica sand |  | Straight Steel Fibers | 79 | [10 empty] | 140 | Superplasticizer (SP) was polycarboxylate-based | 36 | Standard Curing | 20 |  |  | GB/T2419-2005 |  | 280 | 40 X 40 X 40 | [6 empty] | 146
Mortar with 1.5% fibre | 620 | P.O. 52.5 Portland cement | 52.5 | 114 | 165 | Class F | 0 | 0 | 0 | 0 | 0 | 0 | 0 |  | 0 | 0 | 0 | 0 | 0 |  | 1295 | silica sand |  | Straight Steel Fibers | 118 | [10 empty] | 140 | Superplasticizer (SP) was polycarboxylate-based | 36 | Standard Curing | 20 |  |  | GB/T2419-2005 |  | 270 | 40 X 40 X 40 | [6 empty] | 158
Mortar with 2.5% fibre | 620 | P.O. 52.5 Portland cement | 52.5 | 114 | 165 | Class F | 0 | 0 | 0 | 0 | 0 | 0 | 0 |  | 0 | 0 | 0 | 0 | 0 |  | 1268 | silica sand |  | Straight Steel Fibers | 196 | [10 empty] | 140 | Superplasticizer (SP) was polycarboxylate-based | 36 | Standard Curing | 20 |  |  | GB/T2419-2005 |  | 235 | 40 X 40 X 40 | [6 empty] | 169
Mortar with 3% fibre | 620 | P.O. 52.5 Portland cement | 52.5 | 114 | 165 | Class F | 0 | 0 | 0 | 0 | 0 | 0 | 0 |  | 0 | 0 | 0 | 0 | 0 |  | 1255 | silica sand |  | Straight Steel Fibers | 236 | [10 empty] | 140 | Superplasticizer (SP) was polycarboxylate-based | 36 | Standard Curing | 20 |  |  | GB/T2419-2005 |  | 175 | 40 X 40 X 40 | [6 empty] | 175
UM-5 | 729 | Cement CEM I 42.5 R | 42.5 | 124 | 0 |  | 0 | 397 | 0 | 0 | 0 | 0 | 0 |  | 0 | 0 | 0 | 0 | 0 |  | 833 | Quartz sand | 0.5 | Straight Steel Fibers | 155 | 15 | 0.2 | [8 empty] | 200 | SIKA-Austria | 30 | Standard Curing | 30 |  |  | EFNARC |  | 280 | 100 x 100 x 100 | [6 empty] | 166.1 | [34 empty] | Austria | Development of UHPC mixtures from an ecological point of view https://doi.org/10.1016/j.conbuildmat.2013.12.102 | 2014 | Ref-164-Research
UM-5-FA | 401 | Cement CEM I 42.5 R | 42.5 | 124 | 328 |  | 0 | 397 | 0 | 0 | 0 | 0 | 0 |  | 0 | 0 | 0 | 0 | 0 |  | 833 | Quartz sand | 0.5 | Straight Steel Fibers | 155 | 15 | 0.2 | [8 empty] | 200 | SIKA-Austria | 30 | Standard Curing | 30 |  |  | EFNARC |  | 290 | 100x 100 x 100 | [6 empty] | 124.7
UM-5-GBSf | 401 | Cement CEM I 42.5 R | 42.5 | 124 | 0 |  | 0 | 397 | 0 | 0 | 0 | 328 | 0 |  | 0 | 0 | 0 | 0 | 0 |  | 833 | Quartz sand | 0.5 | Straight Steel Fibers | 155 | 15 | 0.2 | [8 empty] | 200 | SIKA-Austria | 30 | Standard Curing | 30 |  |  | EFNARC |  | 285 | 100 x 100 x 100 | [6 empty] | 139.4
UM-5-GBSef | 401 | Cement CEM I 42.5 R | 42.5 | 124 | 0 |  | 0 | 397 | 0 | 0 | 0 | 328 | 0 |  | 0 | 0 | 0 | 0 | 0 |  | 833 | Quartz sand | 0.5 | Straight Steel Fibers | 155 | 15 | 0.2 | [8 empty] | 200 | SIKA-Austria | 30 | Standard Curing | 30 |  |  | EFNARC |  | 310 | 100 x 100 x 100 | [6 empty] | 163.5
M0 | 900 | Type I cement |  | 220 | 0 |  | 0 | 0 | 0 | 0 | 0 | 0 | 0 |  | 0 | 0 | 0 | 0 | 0 |  | 1005 | Fine dune sand | 1.18 | Straight Steel Fibers | 157 | 13 | 0.22 | 2500 | [7 empty] | 163 | MasterGlenium51 | 40 | Standard Curing | 25 | 60 |  | ASTM C1437 |  | 210 | 100x 100 x 100 | ASTM C39 |  |  | 124.1 | 132.9 |  | 143 |  | 161.6 | ASTM C469 | 56 | ASTM C496 | 18 | [19 empty] | ASTM C157 | 280 | 350 |  |  | ASTM C1202 | 59 |  |  | Saudi Arabia | Influence of admixing natural pozzolan as partial replacement of cement and microsilica in UHPC mixtures https://doi.org/10.1016/j.conbuildmat.2018.11.260 | 2018 | Ref-165-Research
M1 | 900 | Type I cement |  | 165 | 0 |  | 0 | 0 | 0 | 0 | 0 | 0 | 0 |  | 0 | 0 | 0 | 0 | 55 | Natural pozzolan | 1021 | Fine dune sand | 1.18 | Straight Steel Fibers | 157 | 13 | 0.22 | 2500 | [7 empty] | 163 | MasterGlenium51 | 40 | Standard Curing | 25 | 60 |  | ASTM C1437 |  | 198 | 100x 100 x 100 | ASTM C39 |  |  | 115.5 | 123 |  | 138.8 |  | 154.8 | ASTM C469 | 53 | ASTM C496 | 17.7 | [19 empty] | ASTM C157 | 275 | 280 |  |  | ASTM C1202 | 61
M2 | 900 | Type I cement |  | 110 | 0 |  | 0 | 0 | 0 | 0 | 0 | 0 | 0 |  | 0 | 0 | 0 | 0 | 110 | Natural pozzolan | 1036 | Fine dune sand | 1.18 | Straight Steel Fibers | 157 | 13 | 0.22 | 2500 | [7 empty] | 163 | MasterGlenium51 | 40 | Standard Curing | 25 | 60 |  | ASTM C1437 |  | 184 | 100x 100 x 100 | ASTM C39 |  |  | 113.5 | 122 |  | 138.2 |  | 152.4 | ASTM C469 | 53 | ASTM C496 | 17.7 | [19 empty] | ASTM C157 | 260 | 265 |  |  | ASTM C1202 | 119
M3 | 810 | Type I cement |  | 220 | 0 |  | 0 | 0 | 0 | 0 | 0 | 0 | 0 |  | 0 | 0 | 0 | 0 | 90 | Natural pozzolan | 1002 | Fine dune sand | 1.18 | Straight Steel Fibers | 157 | 13 | 0.22 | 2500 | [7 empty] | 163 | MasterGlenium51 | 40 | Standard Curing | 25 | 60 |  | ASTM C1437 |  | 201 | 100 x 100 x 100 | ASTM C39 |  |  | 116 | 125.3 |  | 140.4 |  | 157.2 | ASTM C469 | 54 | ASTM C496 | 17.8 | [19 empty] | ASTM C157 | 276 | 284 |  |  | ASTM C1202 | 65
M4 | 720 | Type I cement |  | 220 | 0 |  | 0 | 0 | 0 | 0 | 0 | 0 | 0 |  | 0 | 0 | 0 | 0 | 180 | Natural pozzolan | 998 | Fine dune sand | 1.18 | Straight Steel Fibers | 157 | 13 | 0.22 | 2500 | [7 empty] | 163 | MasterGlenium51 | 40 | Standard Curing | 25 | 60 |  | ASTM C1437 |  | 190 | 100 x 100 x 100 | ASTM C39 |  |  | 116.5 | 125.1 |  | 132.2 |  | 153.7 | ASTM C469 | 52 | ASTM C496 | 17.6 | [19 empty] | ASTM C157 | 248 | 260 |  |  | ASTM C1202 | 106
M5 | 630 | Type I cement |  | 220 | 0 |  | 0 | 0 | 0 | 0 | 0 | 0 | 0 |  | 0 | 0 | 0 | 0 | 270 | Natural pozzolan | 994 | Fine dune sand | 1.18 | Straight Steel Fibers | 157 | 13 | 0.22 | 2500 | [7 empty] | 163 | MasterGlenium51 | 40 | Standard Curing | 25 | 60 |  | ASTM C1437 |  | 184 | 100x 100 x 100 | ASTM C39 |  |  | 110 | 124.5 |  | 130.6 |  | 151 | ASTM C469 | 47 | ASTM C496 | 17.4 | [19 empty] | ASTM C157 | 250 | 270 |  |  | ASTM C1202 | 136
LP0 | 794 | PC-type I |  | 198 | 0 |  | 0 | 278 | 0 | 0 | 0 | 0 | 0 |  | 0 | 0 | 0 | 0 | 0 |  | 873 | Silica Sand | 0.85 | Straight Steel Fibers | 162 | 13 | 0.2 | 2500 | [7 empty] | 191 | PCE-based SP | 10 | Standard Curing | 30 | 65 |  |  |  |  | 50 x 50 x 50 |  | 81 | 122 | 168 |  |  | 179 |  | 184 | [20 empty] | 3.44 |  |  |  | 821 | [7 empty] | Singapore | High-volume use of limestone in ultra-high performance fiber-reinforced concrete for reducing cement content and autogenous shrinkage https://doi.org/10.1016/j.conbuildmat.2019.04.091 | 2019 | Ref-166-Research
LP25F | 595 | PC-type I |  | 198 | 0 |  | 298 | 278 | 0 | 0 | 0 | 0 | 0 |  | 0 | 0 | 0 | 0 | 0 |  | 873 | Silica Sand | 0.85 | Straight Steel Fibers | 162 | 13 | 0.2 | 2500 | [7 empty] | 191 | PCE-based SP | 10 | Standard Curing | 30 | 65 |  |  |  |  | 50 x 50 x 50 |  | 72 | 105 | 132 |  |  | 165 |  | 183 | [20 empty] | 3.67 |  |  |  | 746
LP25C | 595 | PC-type I |  | 198 | 0 |  | 298 | 278 | 0 | 0 | 0 | 0 | 0 |  | 0 | 0 | 0 | 0 | 0 |  | 873 | Silica Sand | 0.85 | Straight Steel Fibers | 162 | 13 | 0.2 | 2500 | [7 empty] | 191 | PCE-based SP | 10 | Standard Curing | 30 | 65 |  |  |  |  | 50 x 50 x 50 |  | 81 | 105 | 140 |  |  | 168 |  | 183 | [20 empty] | 3.41 |  |  |  | 719
LP50F | 397 | PC-type I |  | 198 | 0 |  | 397 | 278 | 0 | 0 | 0 | 0 | 0 |  | 0 | 0 | 0 | 0 | 0 |  | 873 | Silica Sand | 0.85 | Straight Steel Fibers | 162 | 13 | 0.2 | 2500 | [7 empty] | 191 | PCE-based SP | 10 | Standard Curing | 30 | 65 |  |  |  |  | 50 x 50 x 50 |  | 52 | 87 | 120 |  |  | 140 |  | 155 | [20 empty] | 5.21 |  |  |  | 609
LP50C | 397 | PC-type I |  | 198 | 0 |  | 397 | 278 | 0 | 0 | 0 | 0 | 0 |  | 0 | 0 | 0 | 0 | 0 |  | 873 | Silica Sand | 0.85 | Straight Steel Fibers | 162 | 13 | 0.2 | 2500 | [7 empty] | 191 | PCE-based SP | 10 | Standard Curing | 30 | 65 |  |  |  |  | 50 x 50 x 50 |  | 52 | 87 | 120 |  |  | 140 |  | 155 | [20 empty] | 5.69 |  |  |  | 561
UHPC | 795.4 | CEM I 52.5R | 52.5 | 168.6 | 0 |  | 0 | 198.4 | 0 | 0 | 0 | 0 | 0 |  | 0 | 0 | 0 | 0 | 0 |  | 971 | Quartz sand | 0.5 | [12 empty] | 188 | Super plasticizer Sika Viscorete 2810 | 24.1 | Standard Curing | [6 empty] | CYLINDER 100 X 200 | DIN EN 12390-3:2009-07 and DIN 1045-1 | [5 empty] | 189.1 |  |  | DIN EN 12390-3:2009-07 and DIN 1045-1 | 47.16433 | DIN EN 12390-6:2009 | 3.95 | [28 empty] | Vietnam | Evaluation of the Splitting Tensile Strength of Ultra-High Performance Concrete https://www.researchgate.net/publication/346685488_Evaluation_of_the_Splitting_Tensile_Strength_of_Ultra-High_Performance_Concrete | 2021 | Ref-167-Research
UHPFRC-SF1% | 787.5 | CEM I 52.5R | 52.5 | 166.9 | 0 |  | 0 | 196.4 | 0 | 0 | 0 | 0 | 0 |  | 0 | 0 | 0 | 0 | 0 |  | 961.3 | Quartz sand | 0.5 | Straight Steel Fibers | 78.5 | 13 | 0.175 | [8 empty] | 186 | Super plasticizer Sika Viscorete 2811 | 23.7 | Standard Curing | [6 empty] | CYLINDER 100 X 200 | DIN EN 12390-3:2009-07 and DIN 1045-1 | [5 empty] | 195.5333 |  |  | DIN EN 12390-3:2009-07 and DIN 1045-1 | 48.73833 | DIN EN 12390-6:2009 | 12.07
UHPFRC-SF2% | 779.5 | CEM I 52.5R | 52.5 | 165.2 | 0 |  | 0 | 194.4 | 0 | 0 | 0 | 0 | 0 |  | 0 | 0 | 0 | 0 | 0 |  | 951.6 | Quartz sand | 0.5 | Straight Steel Fibers | 157 | 13 | 0.175 | [8 empty] | 184 | Super plasticizer Sika Viscorete 2812 | 23.6 | Standard Curing | [6 empty] | CYLINDER 100 X 200 | DIN EN 12390-3:2009-07 and DIN 1045-1 | [5 empty] | 189.4667 |  |  | DIN EN 12390-3:2009-07 and DIN 1045-1 | 48.51933 | DIN EN 12390-6:2009 | 17.7
RS100 | 750 | CEM II |  | 144 | 200 | Class F | 0 | 0 | 0 | 0 | 0 | 0 | 0 |  | 0 | 0 | 0 | 0 | 0 |  | 990 | Natural River sand | 1.25 | [12 empty] | 210 | polycarboxylic-ether based | 45 | Standard Curing | 20 | 95 |  | EN1015-3 |  | 300 | 40 x 40 x 160 | EN 196-1 |  | 65 | 92 |  |  | 118 | [22 empty] | 7.87 | [11 empty] | China | The physical and chemical impact of manufactured sand as a partial replacement material in Ultra-High Performance Concrete (UHPC) https://doi.org/10.1016/j.cemconcomp.2019.03.020 | 2019 | Ref-168-Research
RS10-1 | 750 | CEM II |  | 144 | 200 | Class F | 0 | 0 | 0 | 0 | 0 | 0 | 0 |  | 0 | 0 | 0 | 0 | 77 | Manufactured Sand | 913 | Natural River sand | 1.25 | [12 empty] | 210 | polycarboxylic-ether based | 45 | Standard Curing | 20 | 95 |  | EN1015-3 |  | 296 | 40 x 40 x 160 | EN 196-1 |  | 67 | 97 |  |  | 118
RS10-2 | 750 | CEM II |  | 144 | 200 | Class F | 0 | 0 | 0 | 0 | 0 | 0 | 0 |  | 0 | 0 | 0 | 0 | 22 | Manufactured Sand | 968 | Natural River sand | 1.25 | [12 empty] | 210 | polycarboxylic-ether based | 45 | Standard Curing | 20 | 95 |  | EN1015-3 |  | 297 | 40 x 40 x 160 | EN 196-1 |  | 70 | 94 |  |  | 110
RS10-3 | 750 | CEM II |  | 144 | 200 | Class F | 0 | 0 | 0 | 0 | 0 | 0 | 0 |  | 0 | 0 | 0 | 0 | 99 | Manufactured Sand | 891 | Natural River sand | 1.25 | [12 empty] | 210 | polycarboxylic-ether based | 45 | Standard Curing | 20 | 95 |  | EN1015-3 |  | 291 | 40 x 40 x 160 | EN 196-1 |  | 65 | 94 |  |  | 120
RS20-1 | 750 | CEM II |  | 144 | 200 | Class F | 0 | 0 | 0 | 0 | 0 | 0 | 0 |  | 0 | 0 | 0 | 0 | 176 | Manufactured Sand | 836 | Natural River sand | 1.25 | [12 empty] | 210 | polycarboxylic-ether based | 45 | Standard Curing | 20 | 95 |  | EN1015-3 |  | 286 | 40 x 40 x 160 | EN 196-1 |  | 70 | 99 |  |  | 120
RS20-2 | 750 | CEM II |  | 144 | 200 | Class F | 0 | 0 | 0 | 0 | 0 | 0 | 0 |  | 0 | 0 | 0 | 0 | 44 | Manufactured Sand | 946 | Natural River sand | 1.25 | [12 empty] | 210 | polycarboxylic-ether based | 45 | Standard Curing | 20 | 95 |  | EN1015-3 |  | 292 | 40 x 40 x 160 | EN 196-1 |  | 68 | 92 |  |  | 121
RS20-3 | 750 | CEM II |  | 144 | 200 | Class F | 0 | 0 | 0 | 0 | 0 | 0 | 0 |  | 0 | 0 | 0 | 0 | 220 | Manufactured Sand | 792 | Natural River sand | 1.25 | [12 empty] | 210 | polycarboxylic-ether based | 45 | Standard Curing | 20 | 95 |  | EN1015-3 |  | 281 | 40 x 40 x 160 | EN 196-1 |  | 68 | 98 |  |  | 121
RS30-1 | 750 | CEM II |  | 144 | 200 | Class F | 0 | 0 | 0 | 0 | 0 | 0 | 0 |  | 0 | 0 | 0 | 0 | 231 | Manufactured Sand | 759 | Natural River sand | 1.25 | [12 empty] | 210 | polycarboxylic-ether based | 45 | Standard Curing | 20 | 95 |  | EN1015-3 |  | 284 | 40 x 40 x 160 | EN 196-1 |  | 80 | 106 |  |  | 125
RS30-2 | 750 | CEM II |  | 144 | 200 | Class F | 0 | 0 | 0 | 0 | 0 | 0 | 0 |  | 0 | 0 | 0 | 0 | 66 | Manufactured Sand | 924 | Natural River sand | 1.25 | [12 empty] | 210 | polycarboxylic-ether based | 45 | Standard Curing | 20 | 95 |  | EN1015-3 |  | 293 | 40 x 40 x 160 | EN 196-1 |  | 78 | 100 |  |  | 115
RS30-3 | 750 | CEM II |  | 144 | 200 | Class F | 0 | 0 | 0 | 0 | 0 | 0 | 0 |  | 0 | 0 | 0 | 0 | 297 | Manufactured Sand | 693 | Natural River sand | 1.25 | [12 empty] | 210 | polycarboxylic-ether based | 45 | Standard Curing | 20 | 95 |  | EN1015-3 |  | 277 | 40 x 40 x 160 | EN 196-1 |  | 82 | 100 |  |  | 120
RS40-1 | 750 | CEM II |  | 144 | 200 | Class F | 0 | 0 | 0 | 0 | 0 | 0 | 0 |  | 0 | 0 | 0 | 0 | 308 | Manufactured Sand | 682 | Natural River sand | 1.25 | [12 empty] | 210 | polycarboxylic-ether based | 45 | Standard Curing | 20 | 95 |  | EN1015-3 |  | 277 | 40 x 40 x 160 | EN 196-1 |  | 85 | 106 |  |  | 126
RS40-2 | 750 | CEM II |  | 144 | 200 | Class F | 0 | 0 | 0 | 0 | 0 | 0 | 0 |  | 0 | 0 | 0 | 0 | 66 | Manufactured Sand | 902 | Natural River sand | 1.25 | [12 empty] | 210 | polycarboxylic-ether based | 45 | Standard Curing | 20 | 95 |  | EN1015-3 |  | 288 | 40 x 40 x 160 | EN 196-1 |  | 80 | 97 |  |  | 112
RS40-3 | 750 | CEM II |  | 144 | 200 | Class F | 0 | 0 | 0 | 0 | 0 | 0 | 0 |  | 0 | 0 | 0 | 0 | 396 | Manufactured Sand | 594 | Natural River sand | 1.25 | [12 empty] | 210 | polycarboxylic-ether based | 45 | Standard Curing | 20 | 95 |  | EN1015-3 |  | 274 | 40 x 40 x 160 | EN 196-1 |  | 80 | 105 |  |  | 130
RS50-1 | 750 | CEM II |  | 144 | 200 | Class F | 0 | 0 | 0 | 0 | 0 | 0 | 0 |  | 0 | 0 | 0 | 0 | 385 | Manufactured Sand | 605 | Natural River sand | 1.25 | [12 empty] | 210 | polycarboxylic-ether based | 45 | Standard Curing | 20 | 95 |  | EN1015-3 |  | 272 | 40 x 40 x 160 | EN 196-1 |  | 83 | 106 |  |  | 129 | [22 empty] | 6.83
RS50-2 | 750 | CEM II |  | 144 | 200 | Class F | 0 | 0 | 0 | 0 | 0 | 0 | 0 |  | 0 | 0 | 0 | 0 | 110 | Manufactured Sand | 880 | Natural River sand | 1.25 | [12 empty] | 210 | polycarboxylic-ether based | 45 | Standard Curing | 20 | 95 |  | EN1015-3 |  | 288 | 40 x 40 x 160 | EN 196-1 |  | 80 | 100 |  |  | 118 | [22 empty] | 8.39
RS50-3 | 750 | CEM II |  | 144 | 200 | Class F | 0 | 0 | 0 | 0 | 0 | 0 | 0 |  | 0 | 0 | 0 | 0 | 495 | Manufactured Sand | 495 | Natural River sand | 1.25 | [12 empty] | 210 | polycarboxylic-ether based | 45 | Standard Curing | 20 | 95 |  | EN1015-3 |  | 266 | 40 x 40 x 160 | EN 196-1 |  | 70 | 100 |  |  | 125 | [22 empty] | 6.83

## Reference and Data sources
S/N | Reference details/Data sources | Research paper reference in dataset
1 | Alternative Supplementary Cementitious Materials in Ultra-High Performance Concrete *** https://repository.lsu.edu/transet_pubs/145/ https://zenodo.org/records/7930423 | Ref-1-Research
2 | Comparative study on the chemical and physical filling effects of binder materials in Green Ultra-High Performance Concrete and Ultra-High Performance Concrete https://doi.org/10.1016/j.conbuildmat.2024.138470 | Ref-2-Research
3 | Understanding the micro-macro properties of sustainable ultra-high performance concrete incorporating high-volume recycled brick powder as cement and silica fume replacement https://doi.org/10.1016/j.conbuildmat.2024.138170 | Ref-3-Research
4 | Development of ultra-high-performance concrete using glass powder – Towards ecofriendly concrete https://doi.org/10.1016/j.conbuildmat.2016.08.073 | Ref-4-Research
5 | Development of UHPC Mixtures Utilizing Naturaland Industrial Waste Materials as Partial Replacements ofSilica Fume and Sand https://doi.org/10.1155/2014/713531 | Ref-5-Research
6 | Metakaolin in the formulation of UHPC https://doi.org/10.1016/j.conbuildmat.2008.02.018 | Ref-6-Research
7 | Ultra-High Performance Concrete with Compressive Strength Exceeding 150 MPa (22 ksi): A Simpler Way https://www.researchgate.net/publication/279902304_Ultra-High_Performance_Concrete_with_Compressive_Strength_Exceeding_150_MPa_22_ksi_A_Simpler_Way | Ref-7-Research
8 | The effect of glass powder on the microstructure of ultra high performance concrete https://doi.org/10.1016/j.conbuildmat.2014.05.101 | Ref-8-Research
9 | Statistical mixture design approach for eco-efficient UHPC https://doi.org/10.1016/j.cemconcomp.2014.07.016 | Ref-9-Research
10 | ECO-UHPC with High-Volume Class-F Fly Ash:New Insight into Mechanical and Durability Properties https://doi.org/10.1061/(ASCE)MT.1943-5533.0003726 | Ref-10-Research
11 | Effect of chemical and thermal activation on the microstructural and mechanical properties of more sustainable UHPC https://doi.org/10.1016/j.conbuildmat.2018.02.214 | Ref-11-Research
12 | Mechanical and thermal evaluation of Ultra High Performance Fiber Reinforced Concretes for engineering applications https://doi.org/10.1016/j.conbuildmat.2011.06.023 | Ref-12-Research
13 | Effect of key mixture parameters on flow and mechanical properties of reactive powder concrete https://doi.org/10.1016/j.conbuildmat.2015.09.010 | Ref-13-Research
14 | Exploring mechanical and durability properties of ultra-high performance concrete incorporating various steel fiber lengths and dosages https://doi.org/10.1016/j.conbuildmat.2014.11.017 | Ref-14-Research
15 | Evaluation of modulus of elasticity of ultra-high performance concrete https://doi.org/10.1016/j.conbuildmat.2017.07.158 | Ref-15-Research
16 | Effect of Hybrid Fibers on Fresh Properties, Mechanical Properties, and Autogenous Shrinkage of Cost-Effective UHPC https://doi.org/10.1061/(ASCE)MT.1943-5533.0002212 | Ref-16-Research
17 | Effects of steel fiber content and shape on mechanical properties of ultra high performance concrete https://doi.org/10.1016/j.conbuildmat.2015.11.028 | Ref-17-Research
18 | Investigation of mechanical properties and shrinkage of ultra-high performance concrete: Influence of steel fiber content and shape https://doi.org/10.1016/j.compositesb.2019.107021 | Ref-18-Research
19 | Strain hardening ultra-high performance fiber reinforced cementitious composites: Effect of fiber type and concentration https://doi.org/10.1016/j.compositesb.2016.08.004 | Ref-19-Research
20 | Influence of Hybrid Fiber Reinforcement on Mechanical Properties and Autogenous Shrinkage of an Ecological UHPFRCC https://doi.org/10.1061/(ASCE)MT.1943-5533.0002650 | Ref-20-Research
21 | Effects of curing type, silica fume fineness, and fiber length on the mechanical properties and impact resistance of UHPFRC https://doi.org/10.1016/j.rinp.2016.09.016 | Ref-21-Research
22 | Development of ultra-high performance concrete with high fire resistance https://doi.org/10.1016/j.conbuildmat.2018.05.241 | Ref-22-Research
23 | High energy absorbent ultra-high-performance concrete with hybrid steel and polyethylene fibers https://doi.org/10.1016/j.conbuildmat.2019.03.096 | Ref-23-Research
24 | Effects of fiber shape, aspect ratio, and volume fraction on flexural behavior of ultra-high-performance fiber-reinforced cement composites https://doi.org/10.1016/j.compstruct.2017.04.069 | Ref-24-Research
25 | Effects of steel fiber content and type on static mechanical properties of UHPCC https://doi.org/10.1016/j.conbuildmat.2017.12.184 | Ref-25-Research
26 | A generalised predictive model for the mechanical properties of mono/hybrid fibre-reinforced ultra-high-performance concrete https://doi.org/10.1016/j.conbuildmat.2024.136154 | Ref-26-Research
27 | Static and dynamic compressive properties of ultra-high performance concrete (UHPC) with hybrid steel fiber reinforcements https://doi.org/10.1016/j.cemconcomp.2017.02.010 | Ref-27-Research
28 | Effect of fiber content on mechanical and fracture properties of ultra high performance fiber reinforced cementitious composites https://doi.org/10.1016/j.compstruct.2013.07.033 | Ref-28-Research
29 | Development of cost effective ultra-high-performance fiber-reinforced concrete using single and hybrid steel fibers https://doi.org/10.1016/j.conbuildmat.2017.06.018 | Ref-29-Research
30 | Crack propagation behavior of ultra-high-performance concrete (UHPC) reinforced with hybrid steel fibers under flexural loading https://doi.org/10.1016/j.conbuildmat.2021.123510 | Ref-30-Research
31 | Optimized design of steel fibres reinforced ultra-high performance concrete (UHPC) composites: Towards to dense structure and efficient fibre application https://doi.org/10.1016/j.conbuildmat.2020.121698 | Ref-31-Research
32 | Influences of nano-particles on dynamic strength of ultra-high performance concrete https://doi.org/10.1016/j.compositesb.2016.01.044 | Ref-32-Research
33 | Experimental test methods to determine the uniaxial tensile and compressive behaviour of ultra high performance fibre reinforced concrete (UHPFRC) https://doi.org/10.1016/j.conbuildmat.2012.04.030 | Ref-33-Research
34 | Influence of aggregate and curing regime on the mechanical properties of ultra-high performance fibre reinforced concrete (UHPFRC) https://doi.org/10.1016/j.conbuildmat.2008.11.012 | Ref-34-Research
35 | Development of the mechanical properties of an Ultra-High Performance Fiber Reinforced Concrete (UHPFRC) https://doi.org/10.1016/j.cemconres.2006.03.009 | Ref-35-Research
36 | Experimental relationships between steel fiber volume fraction and mechanical properties of ultra-high performance fiber-reinforced concrete https://doi.org/10.1016/j.jobe.2020.101613 | Ref-36-Research
37 | The study of using fly ash to produce Ultra High Performance Fibre Reinforced Concrete https://www.researchgate.net/publication/257988257_The_Study_of_Using_Fly_Ash_to_Produce_Ultra_High_Performance_Fibre_Reinforced_Concrete | Ref-37-Research
38 | Properties of low binder ultra-high performance cementitious composites: Comparison of nanosilica and microsilica https://doi.org/10.1016/j.conbuildmat.2015.11.020 | Ref-38-Research
39 | Effect of supplementary cementitious materials on autogenous shrinkage of ultra-high performance concrete https://doi.org/10.1016/j.conbuildmat.2016.09.123 | Ref-39-Research
40 | Compressive Behavior of Ultra-High-Performance Fiber-Reinforced Concrete DOI: 10.14359/18577 | Ref-40-Research
41 | Effect of cement substitution by limestone on the hydration and microstructural development of ultra-high performance concrete (UHPC) https://doi.org/10.1016/j.cemconcomp.2016.12.009 | Ref-41-Research
42 | Effects of metakaolin on mechanical properties, pore structure and hydration heat of mortars at 0.17 w/b ratio https://doi.org/10.1016/j.conbuildmat.2015.06.036 | Ref-42-Research
43 | The use of limestone to replace physical filler of quartz powder in UHPFRC https://doi.org/10.1016/j.cemconcomp.2018.09.013 | Ref-43-Research
44 | Effects of Steel Slag Powder and Expansive Agent on the Properties of Ultra-High Performance Concrete (UHPC): Based on a Case Study https://doi.org/10.3390/ma13030683 | Ref-44-Research
45 | Applications of Steel Slag Powder and Steel Slag Aggregate in Ultra-High Performance Concrete https://doi.org/10.1155/2018/1426037 | Ref-45-Research
46 | Effect of age on the compressive strength of ultra-high-performance fiber-reinforced concrete https://doi.org/10.1016/j.conbuildmat.2018.04.203 | Ref-46-Research
47 | Effect of hybridization of straight and hooked steel fibers and curing methods on the key mechanical properties of UHPC https://doi.org/10.1016/j.jmrt.2021.10.005 | Ref-47-Research
48 | Assessment of strength and durability characteristics of copper slag incorporated ultra high strength concret https://doi.org/10.1016/j.jclepro.2018.10.118 | Ref-48-Research
49 | Low carbon design of an Ultra-High Performance Concrete (UHPC) incorporating phosphorous slag https://doi.org/10.1016/j.jclepro.2019.118157 | Ref-49-Research
50 | Effect of materials proportion on rheology and mechanical strength and microstructure of ultra-high performance concrete (UHPC) https://doi.org/10.1016/j.conbuildmat.2018.08.070 | Ref-50-Research
51 | Optimization of fibre orientation and distribution for a sustainable Ultra-High Performance Fibre Reinforced Concrete (UHPFRC): Experiments and mechanism analysis https://doi.org/10.1016/j.conbuildmat.2018.02.130 | Ref-51-Research
52 | A novel Self-Compacting Ultra-High Performance Fibre Reinforced Concrete (SCUHPFRC) derived from compounded high-active powders https://doi.org/10.1016/j.conbuildmat.2017.10.059 | Ref-52-Research
53 | Shear Strength of Steel Fiber-Reinforced UltrahighPerformance Concrete Beams without Stirr https://doi.org/10.1061/(ASCE)ST.1943-541X.0000234 | Ref-53-Research
54 | Comparative study on flexural properties of ultra-high performance concrete with supplementary cementitious materials under different curing regimes https://doi.org/10.1016/j.conbuildmat.2017.01.052 | Ref-54-Research
55 | Influence of silica fume content on microstructure development and bond to steel fiber in ultra-high strength cement-based materials (UHSC) https://doi.org/10.1016/j.cemconcomp.2016.05.005 | Ref-55-Research
56 | Sustainable development of Ultra-High Performance Fibre Reinforced Concrete (UHPFRC): Towards to an optimized concrete matrix and efficient fibre application https://doi.org/10.1016/j.jclepro.2017.06.017 | Ref-56-Research
57 | Effect of nano-silica on the hydration and microstructure development of Ultra-High Performance Concrete (UHPC) with a low binder amount https://doi.org/10.1016/j.conbuildmat.2014.04.063 | Ref-57-Research
58 | Mix design and properties assessment of Ultra-High Performance Fibre Reinforced Concrete (UHPFRC) https://doi.org/10.1016/j.cemconres.2013.11.002 | Ref-58-Research
59 | Development of an eco-friendly Ultra-High Performance Concrete (UHPC) with efficient cement and mineral admixtures uses https://doi.org/10.1016/j.cemconcomp.2014.09.024 | Ref-59-Research
60 | Development of Ultra-High Performance Fibre Reinforced Concrete (UHPFRC): Towards an efficient utilization of binders and fibres https://doi.org/10.1016/j.conbuildmat.2015.01.050 | Ref-60-Research
61 | The effect of curing conditions on compressive strength of ultra high strength concrete with high volume mineral admixtures https://doi.org/10.1016/j.buildenv.2006.03.013 | Ref-61-Research
62 | Utilization of iron ore tailings as fine aggregate in ultra-high performance concrete https://doi.org/10.1016/j.conbuildmat.2013.10.019 | Ref-62-Research
63 | Development of ultra-high performance concrete with locally available materials https://doi.org/10.1016/j.conbuildmat.2016.12.040 | Ref-63-Research
64 | Properties of Ultra-High Performance Concrete incorporating iron tailings powder and iron tailings sand https://doi.org/10.1016/j.jobe.2024.108442 | Ref-64-Research
65 | Utilization of fly ash and ground granulated blast furnace slag as an alternative silica source in reactive powder concrete https://doi.org/10.1016/j.fuel.2008.03.005 | Ref-65-Research
66 | Mechanical properties of reactive powder concrete containing high volumes of ground granulated blast furnace slag https://doi.org/10.1016/j.cemconcomp.2010.07.005 | Ref-66-Research
67 | Effects of silica powder and cement type on durability of ultra high performance concrete (UHPC) https://doi.org/10.1016/j.cemconcomp.2015.11.005 | Ref-67-Research
68 | Durability of the Ultra High Performances Concrete containing metakaolin https://doi.org/10.1016/j.conbuildmat.2016.02.169 | Ref-68-Research
69 | Using glass sand as an alternative for quartz sand in UHPC https://doi.org/10.1016/j.conbuildmat.2017.03.187 | Ref-69-Research
70 | Development of an eco-friendly ultra-high performance concrete based on waste basalt powder for Sichuan-Tibet Railway https://doi.org/10.1016/j.jclepro.2021.127775 | Ref-70-Research
71 | Effect of grounded blast furnace slag and rice husk ash on performance of ultra-high-performance concrete (UHPC) subjected to impact loading https://doi.org/10.1016/j.conbuildmat.2022.127213 | Ref-71-Research
72 | A novel design of low carbon footprint Ultra-High Performance Concrete (UHPC) based on full scale recycling of gold tailings https://doi.org/10.1016/j.conbuildmat.2021.124664 | Ref-72-Research
73 | Partial substitution of silica fume with fine glass powder in UHPC: Filling the micro gap https://doi.org/10.1016/j.conbuildmat.2017.02.084 | Ref-73-Research
74 | Multi-scale study on synergistic effect of cement replacement by metakaolin and typical supplementary cementitious materials on properties of ultra-high performance concrete https://www.sciencedirect.com/science/article/pii/S0950061821028270 | Ref-74-Research
75 | A new development of eco-friendly Ultra-High performance concrete (UHPC): Towards efficient steel slag application and multi-objective optimization https://doi.org/10.1016/j.conbuildmat.2021.124913 | Ref-75-Research
76 | Mechanical properties of reactive powder concrete containing mineral admixtures under different curing regimes https://doi.org/10.1016/j.conbuildmat.2008.08.003 | Ref-76-Research
77 | Preparation of Reactive Powder Concrete Using Fly Ash and Steel Slag Powder https://link.springer.com/article/10.1007/s11595-010-2349-0 | Ref-77-Research
78 | Linkage of multi-scale performances of nano-CaCO3 modified ultra-high performance engineered cementitious composites (UHP-ECC) https://doi.org/10.1016/j.conbuildmat.2019.117418 | Ref-78-Research
79 | Influence of Nanolimestone on the Hydration, Mechanical Strength, and Autogenous Shrinkage of Ultrahigh-Performance Concrete https://doi.org/10.1061/(ASCE)MT.1943-5533.0001327 | Ref-79-Research
80 | Development of ultra-high performance engineered cementitious composites using polyethylene (PE) fibers https://doi.org/10.1016/j.conbuildmat.2017.10.040 | Ref-80-Research
81 | Micro-structural and mechanical properties of ultra-high performance engineered cementitious composites (UHP-ECC) incorporation of recycled fine powder (RFP) https://doi.org/10.1016/j.cemconres.2019.105813 | Ref-81-Research
82 | ENHANCED DURABILITY OF ULTRA HIGH PERFORMANCE CONCRETE BY INCORPORATING SUPPLEMENTARY CEMENTITIOUS MATERIALS https://www.researchgate.net/publication/268803370_Enhanced_Durability_of_Ultra_High_Performance_Concrete_by_Incorporating_Supplementary_Cementitious_Materials | Ref-82-Research
83 | THE EFFECT OF NANO-TIO2 ON THE DURABILITY OF ULTRA-HIGH PERFORMANCE CONCRETE WITH AND WITHOUT A FLEXURAL LOAD https://doi.org/10.13168/cs.2018.0033 | Ref-83-Research
84 | Influence of rice husk ash on strength and permeability of ultra-high performance concrete https://doi.org/10.1016/j.conbuildmat.2017.05.155 | Ref-84-Research
85 | Relationship between Flowability, Entrapped Air Content and Strength of UHPC Mixtures Containing Different Dosage of Steel Fiber https://doi.org/10.3390/app6080216 | Ref-85-Research
86 | Effect of rice husk ash on autogenous shrinkage of ultra high performance concrete https://www.researchgate.net/publication/273674606_Effect_of_rice_husk_ash_on_autogenous_shrinkage_of_ultra_high_performance_concrete | Ref-86-Research
87 | The use of rice husk ash as reactive filler in ultra-high performance concrete https://doi.org/10.1016/j.cemconres.2018.09.004 | Ref-87-Research
88 | Importance of drying to control internal curing effects on field casting ultra-high performance concrete https://doi.org/10.1016/j.cemconres.2018.03.008 | Ref-88-Research
89 | Internal curing of ultra high performance concrete by using rice husk ash https://www.researchgate.net/publication/273674290_Internal_curing_of_ultra_high_performance_concrete_by_using_rice_husk_ash | Ref-89-Research
90 | Rice husk ash as both pozzolanic admixture and internal curing agent in ultra-high performance concrete https://doi.org/10.1016/j.cemconcomp.2014.07.015 | Ref-90-Research
91 | Effects of different nanomaterials on hardening and performance of ultra-high strength concrete (UHSC) https://doi.org/10.1016/j.cemconcomp.2016.03.003 | Ref-91-Research
92 | Internal curing by superabsorbent polymers in ultra-high performance concrete https://doi.org/10.1016/j.cemconres.2015.05.005 | Ref-92-Research
93 | Mechanical and fracture properties of ultra-high performance concrete (UHPC) containing waste glass sand as partial replacement material https://doi.org/10.1016/j.jclepro.2020.123501 | Ref-93-Research
94 | Utilization of waste cathode ray tube funnel glass for ultra-high performance concrete https://doi.org/10.1016/j.jclepro.2019.119333 | Ref-94-Research
95 | Mechanical and fiber/matrix interfacial behavior of ultra-high-strength and high-ductility cementitious composites incorporating waste glass powder https://doi.org/10.1016/j.cemconcomp.2021.104371 | Ref-95-Research
96 | The connection between microscopic and macroscopic properties of ultrahigh strength and ultra-high ductility cementitious composites (UHSUHDCC) https://www.sciencedirect.com/science/article/pii/S1359836818326076 | Ref-96-Research
97 | Structural behaviors of ultra-high performance engineered cementitious composites (UHP-ECC) beams subjected to bending-experimental study https://doi.org/10.1016/j.conbuildmat.2018.05.122 | Ref-97-Research
98 | The investigating on mechanical properties of ultra-high strength and ultra-high ductility cementitious composites (UHS-UHDCC) https://doi.org/10.1016/j.jobe.2021.102486 | Ref-98-Research
99 | Mechanical behavior of ultra-high performance concrete (UHPC) using recycled fine aggregate cured under different conditions and the mechanism based on integrated microstructural parameters https://doi.org/10.1016/j.conbuildmat.2018.10.117 | Ref-99-Research
100 | Preparation of sustainable ultra-high performance concrete (UHPC) with ultra-fine glass powder as multi-dimensional substitute material https://doi.org/10.1016/j.conbuildmat.2023.132857 | Ref-100-Research
101 | Using Particle Packing and Statistical Approach to Optimize Eco-Efficient Ultra-High-Performance Concrete https://www.researchgate.net/publication/320359518_Using_Particle_Packing_and_Statistical_Approach_to_Optimize_Eco-Efficient_Ultra-High-Performance_Concrete | Ref-101-Research
102 | The Effect of Recycled Glass Powder and Reject Fly Ash on the Mechanical Properties of Fibre-Reinforced Ultrahigh Performance Concrete https://doi.org/10.1155/2012/263243 | Ref-102-Research
103 | The effect of nano-silica and waste glass powder on mechanical, rheological, and shrinkage properties of UHPC using response surface methodology https://doi.org/10.1016/j.jmrt.2018.06.011 | Ref-103-Research
104 | Effect of Glass Powder on Strength and Microstructure of Ultra High Performance Cement-based Materials https://www.scientific.net/AMM.174-177.1281 | Ref-104-Research
105 | Development of a new Ultra High Performance Fibre Reinforced Cementitious Composite (UHPFRCC) for impact and blast protection of structures https://doi.org/10.1016/j.conbuildmat.2015.07.136 | Ref-105-Research
106 | Synergistic integration of waste fibres and supplementary cementitious materials to enhance sustainability of ultra-high-performance concrete (UHPC) https://doi.org/10.1016/j.cscm.2023.e02772 | Ref-106-Research
107 | Reusing waste glass fines to substitute cement and sand for recycled ultra-high performance strain-hardening cementitious composites (UHP-SHCC) https://doi.org/10.1016/j.conbuildmat.2024.139186 | Ref-107-Research
108 | Experimental studies and microstructure analysis for ultra high-performance reactive powder concrete https://doi.org/10.1016/j.conbuildmat.2019.116924 | Ref-108-Research
109 | Properties of strain hardening ultra high performance fiber reinforced concrete (UHP-FRC) under direct tensile loading https://doi.org/10.1016/j.cemconcomp.2013.12.015 | Ref-109-Research
110 | Preparation of C200 green reactive powder concrete and its static–dynamic behaviors https://doi.org/10.1016/j.cemconcomp.2008.06.008 | Ref-110-Research
111 | Strain-hardening UHP-FRC with low fiber contents https://link.springer.com/article/10.1617/s11527-010-9650-4 | Ref-111-Research
112 | Comparative flexural behavior of Hybrid Ultra High Performance Fiber Reinforced Concrete with different macro fibers https://doi.org/10.1016/j.conbuildmat.2011.04.051 | Ref-112-Research
113 | Mechanical Properties of Ultra High Performance Concrete https://www.researchgate.net/publication/305770268_Mechanical_Properties_of_Ultra_High_Performance_Concrete | Ref-113-Research
114 | Influence of steel fiber content and aspect ratio on the uniaxial tensile and compressive behavior of ultra high performance concrete https://doi.org/10.1016/j.conbuildmat.2017.07.130 | Ref-114-Research
115 | Influence of curing regime and steel fibres on the mechanical properties of UHPC https://doi.org/10.1680/macr.14.00333 | Ref-115-Research
116 | Influence of steel fiber on compressive properties of ultra-high performance fiber-reinforced concrete https://doi.org/10.1016/j.conbuildmat.2021.124104 | Ref-116-Research
117 | Incorporation of limestone calcined clay cement (LC3), seawater and sea-sand in ultra-high-performance engineered cementitious composites (UHPECC): Mechanical properties, hydration and microstructure https://doi.org/10.1016/j.istruc.2025.108686 | Ref-117-Research
118 | Development of an optimum mixture of ultra-high performance concrete https://doi.org/10.1080/19648189.2015.1090925 | Ref-118-Research
119 | Performance assessment of Ultra High Performance Fiber Reinforced Cementitious Composites in view of sustainability https://doi.org/10.1016/j.matdes.2011.09.022 | Ref-119-Research
120 | Investigation of Microstructural Damage in Ultrahigh-Performance Concrete under Freezing-Thawing Action https://doi.org/10.1155/2018/3701682 | Ref-120-Research
121 | Synergistic effect of nano-to-macro waste glass of various particle sizes on ultra-high-performance concrete: Tradeoff between mix design parameters and performance through a statistical design approach https://doi.org/10.1016/j.jobe.2024.110129 | Ref-121-Research
122 | Performance of ultra-high performance concrete (UHPC) with cement partially replaced by ground granite powder (GGP) under different curing conditions https://doi.org/10.1016/j.conbuildmat.2019.04.058 | Ref-122-Research
123 | The effects of calcium content of fly ash on hydration and microstructure of ultra-high performance concrete (UHPC) https://doi.org/10.1016/j.jclepro.2023.137735 | Ref-123-Research
124 | Tensile behaviour and durability aspects of sustainable ultra-high performance concrete incorporated with GGBS as cementitious material https://doi.org/10.1016/j.conbuildmat.2018.11.240 | Ref-124-Research
125 | Optimization and performance of cost-effective ultra-high performance concrete https://link.springer.com/article/10.1617/s11527-016-0896-3 | Ref-125-Research
126 | Improving flexural performance of ultra-high-performance concrete by rheology control of suspending mortar https://doi.org/10.1016/j.compositesb.2017.02.019 | Ref-126-Research
127 | Predicting the flexural behavior of ultra-high-performance fiber-reinforced concrete https://doi.org/10.1016/j.cemconcomp.2016.09.005 | Ref-127-Research
128 | Enhancing the flexural performance of ultra-high-performance concrete using long steel fibers https://www.sciencedirect.com/science/article/pii/S0263822316301787 | Ref-128-Research
129 | Development of 300 MPa ultra-high-strength mortar through a special curing regime https://doi.org/10.1016/j.conbuildmat.2018.03.134 | Ref-129-Research
130 | Key parameters in optimizing fibres orientation and distribution for Ultra-High Performance Fibre Reinforced Concrete (UHPFRC) https://doi.org/10.1016/j.conbuildmat.2018.08.102 | Ref-130-Research
131 | Tensile behavior of Ultra High Performance Hybrid Fiber Reinforced Concrete https://doi.org/10.1016/j.cemconcomp.2011.09.009 | Ref-131-Research
132 | Changes in fractal dimension and durability of ultra‑high performance concrete (UHPC) with silica fume content https://link.springer.com/article/10.1007/s43452-022-00443-3 | Ref-132-Research
133 | Development of ultra-high performance engineered cementitious composites using polyethylene (PE) fibers https://doi.org/10.1016/j.conbuildmat.2017.10.040 | Ref-133-Research
134 | Ternary blending with metakaolin and silica fume to improve packing density and performance of binder paste https://doi.org/10.1016/j.conbuildmat.2020.119031 | Ref-134-Research
135 | Development of Non-Proprietary Ultra-High Performance Concrete Mixtures https://doi.org/10.3390/buildings12111865 | Ref-135-Research
136 | Ultra-high performance concrete and fiber reinforced concrete: achieving strength and ductility without heat curing https://link.springer.com/article/10.1617/s11527-011-9767-0 | Ref-136-Research
137 | Development of Practical and Cost-Effective Ultra-High-Performance Engineered Cementitious Composites Using Natural Sand and No Silica Fume https://doi.org/10.1177/03611981221078287 | Ref-137-Research
138 | Experimental investigation and prediction of elastic modulus of ultra-high performance concrete (UHPC) based on its composition https://doi.org/10.1016/j.cemconres.2020.106241 | Ref-138-Research
139 | Mixture-proportioning of economical UHPC mixtures https://doi.org/10.1016/j.jobe.2019.100970 | Ref-139-Research
140 | Optimized design of ultra-high performance concrete (UHPC) with a high wet packing density https://doi.org/10.1016/j.cemconres.2019.105921 | Ref-140-Research
141 | Effects of nano-silica and nano-limestone on flowability and mechanical properties of ultra-high-performance concrete matrix https://doi.org/10.1016/j.conbuildmat.2015.05.137 | Ref-141-Research
142 | Effect of SCM and nano-particles on static and dynamic mechanical properties of UHPC https://doi.org/10.1016/j.conbuildmat.2018.06.126 | Ref-142-Research
143 | High strength Engineered Cementitious Composites (ECC) with recycling waste glass powder: Mechanical properties and environmental benefits https://doi.org/10.1016/j.cscm.2025.e04380 | Ref-143-Research
144 | Prediction of Fresh and Hardened State Properties of UHPC: Comparative Study of Statistical Mixture Design and an Artificial Neural Network Model https://doi.org/10.1061/(ASCE)MT.1943-5533.0001270 | Ref-144-Research
145 | Development of Non-Proprietary Ultra-High Performance Concrete for Use in the Highway Bridge Sector https://www.fhwa.dot.gov/publications/research/infrastructure/structures/bridge/13100/index.cfm | Ref-145-Research
146 | Long-term stable and sustainable high-strength engineered cementitious composite incorporating limestone powder https://doi.org/10.1016/j.istruc.2022.10.008 | Ref-146-Research
147 | Incorporating Limestone Powder and Ground Granulated Blast Furnace Slag in Ultra-high Performance Concrete to Enhance Sustainability https://link.springer.com/article/10.1186/s40069-024-00723-7 | Ref-147-Research
148 | Mechanical properties of sustainable high strength ECC with substitution of cement by limestone powder https://doi.org/10.1016/j.cscm.2023.e02434 | Ref-148-Research
149 | Sustainable high strength, high ductility engineered cementitious composites (ECC) with substitution of cement by rice husk ash https://doi.org/10.1016/j.jclepro.2021.128379 | Ref-149-Research
150 | Performance-based design of all-grade strain hardening cementitious composites with compressive strengths from 40 MPa to 120 Mpa https://doi.org/10.1016/j.cemconcomp.2019.01.001 | Ref-150-Research
151 | Basic mechanical properties of ultra-high ductility cementitious composites:From 40 MPa to 120 Mpa https://doi.org/10.1016/j.compstruct.2017.11.034 | Ref-151-Research
152 | Engineered/strain-hardening cementitious composites (ECC/SHCC) with an ultra-high compressive strength over 210 MPa https://doi.org/10.1016/j.coco.2021.100775 | Ref-152-Research
153 | Effects of geometry and hybrid ratio of steel and polyethylene fibers on the mechanical performance of ultra-high-performance fiber-reinforced cementitious composites https://doi.org/10.1016/j.jmrt.2019.01.001 | Ref-153-Research
154 | Eco-friendly high strength, high ductility engineered cementitious composites (ECC) with substitution of fly ash by rice husk ash https://doi.org/10.1016/j.cemconres.2020.106200 | Ref-154-Research
155 | Investigation of Fibers Reinforced Engineered Cementitious Composites Properties Using Quartz Powder https://doi.org/10.3390/ma13112428 | Ref-155-Research
156 | Mechanical Properties of Engineered Cementitious Composites Mixture http://dx.doi.org/10.4028/www.scientific.net/AMM.567.428 | Ref-156-Research
157 | Properties of nano-silica-modified self-compacting engineered cementitious composites http://dx.doi.org/10.1016/j.jclepro.2017.06.137 | Ref-157-Research
158 | Influence of rice husk ash on the mechanical properties of ultra-high strength engineered cementitious composites (UHS-ECC) https://doi.org/10.1371/journal.pone.0301927 | Ref-158-Research
159 | Mechanical Properties of Hybrid Ultra-High Performance Engineered Cementitous Composites Incorporating Steel and Polyethylene Fibers https://doi.org/10.1016/j.cscm.2023.e01961 | Ref-159-Research
160 | Predicting the tensile strength of ultra-high performance concrete: New insights into the synergistic effects of steel fiber geometry and distribution https://doi.org/10.1016/j.conbuildmat.2024.137822 | Ref-160-Research
161 | Changes in rheology and mechanical properties of ultra-high performance concrete with silica fume content https://doi.org/10.1016/j.cemconres.2019.105786 | Ref-161-Research
162 | Quantitative analysis of steel fibers on UHPFRC uniaxial tensile behavior using X-CT and UTT https://doi.org/10.1016/j.conbuildmat.2023.130349 | Ref-162-Research
163 | Autogenous shrinkage behavior of ultra-high performance concrete https://doi.org/10.1016/j.conbuildmat.2019.07.177 | Ref-163-Research
164 | Development of UHPC mixtures from an ecological point of view https://doi.org/10.1016/j.conbuildmat.2013.12.102 | Ref-164-Research
165 | Influence of admixing natural pozzolan as partial replacement of cement and microsilica in UHPC mixtures https://doi.org/10.1016/j.conbuildmat.2018.11.260 | Ref-165-Research
166 | High-volume use of limestone in ultra-high performance fiber-reinforced concrete for reducing cement content and autogenous shrinkage https://doi.org/10.1016/j.conbuildmat.2019.04.091 | Ref-166-Research
167 | Evaluation of the Splitting Tensile Strength of Ultra-High Performance Concrete https://www.researchgate.net/publication/346685488_Evaluation_of_the_Splitting_Tensile_Strength_of_Ultra-High_Performance_Concrete | Ref-167-Research
168 | The physical and chemical impact of manufactured sand as a partial replacement material in Ultra-High Performance Concrete (UHPC) https://doi.org/10.1016/j.cemconcomp.2019.03.020 | Ref-168-Research

## Testing Standard
Mechanical Testing Standard |  | Flowability/Workability Testing Standard |  | Durability Testing Standard
Testing Standard | Reference | Testing Standard | Reference | Testing Standard | Reference
BS1881 | BS1881: Method for Determination of Compressive Strength of Concrete Cubes. British Standard Testing concrete Part 116, London, UK, 1983 | ASTM C1437 | C1437 A. Standard test method for flow of hydraulic cement mortar. Philadelphia, PA; 2001. | ASTM C642 | Standard test method for density, absorption, and voids in hardened concrete
ASTM C1609/C1609M-19a | ASTM C1609/C1609M-19a: Standard Test Method for Flexural Performance of FiberReinforced Concrete (Using Beam with Third-Point Loading). Annual Book of ASTM Standards. ASTM International, West Conshohocken, PA, 2019. | AS 1012.3.5 | AS (Australia Standards). 2015. Methods of testing concrete: Determination of properties related to the consistency of concrete—Slump flow, T500 and J-ring test. AS 1012.3.5. Sydney: AS. | ASTM C1202 | Standard test method for electrical indication of concrete’s ability to resist chloride ion penetration
GB/T 41054–2021 | Technical Specification for High-Performance Concrete (GB/T 41054–2021) | ASTM C230 | ASTM. (2008). “Standard specification for flow table for use in tests of hydraulic cement.” ASTM C230, West Conshohocken, PA. | ASTM C1698 | ASTM. (2009). “Standard test method for autogenous strain of cement paste and mortar.” ASTM C1698, West Conshohocken, PA.
GB/T 50081–2019 | Standard for Test Methods of Concrete Physical and Mechanical Properties (GB/T 50081–2019) | GB/T 2419-2005 | SAC (Standardization Administration of China). 2005. Test method for fluidity of cement mortar. GB/T 2419-2005. Beijing: Standards Press of China. | JTG E30-2005
NF EN196-1 | NF EN 196-1. Cement. Part 1: composition, specification and conformity criteria for common cements, AFNOR; 2006. | EN 1015 | BS-EN-1015-3, Methods of Test for Mortar for Masonry—Part 3: Determination of Consistence of Fresh Mortar (by Flow Table), British Standards Institution-BSI andCEN European Committee for Standardization, 2007. | ASTM C157 | American Standard Testing of Materials - Specification for LengthChange of Hardened Hydraulic-Cement Mortar and Concrete AmericanSociety of Testing and Materials (2008)
EN 12390-4 standard | EN 12390-4:2000. Testing hardened concrete – Part 4: Compressive strength – specification for testing machines. | BS EN 4551 Part1 | BS EN 4551 Part1: Methods of testing mortars, screeds and plasters, 1998. | ASTM C1202-12 | ASTM C1202-12, “Standard Test Method for Electrical Indication of Concrete's Ability to Resist Chloride Ion Penetration”
EN 196-1 | Methods of testing cement – Part 1: determination of strength. 196-1, BE; 2005. | Deliverable ARCHES D06 | Recommendations for the Tailoring of UHPFRC Recipes for Rehabilitation | RILEM TC 176-IDC | Test methods of frost resistance of concrete: CIF-Test: capillary suction, internal damage and freeze thaw test)-Reference method and alternative methods A and B
ASTM C109/C109M | ASTM. 2016. Standard test method for compressive strength of hydraulic cement mortars (Using 2-in. or [50-mm] Cube Specimens). ASTMC109/C109M. West Conshohocken, PA: ASTM. | NT Build 492 | NT Build 492. Concrete, mortar and cement-based repair materials: Chloride migration coefficient from non-steady-state migration experiments. Nordtest method, Finland; 1999. | CEMBUREAU | AFPC-AFREM Durabilité des bétons: Méthodes recommandées pour la mesure des grandeurs associées à la durabilité, Compte rendu des Journées Techniques LMDC, INSA-UPS, Toulouse (Décembre 1997)
AS 1012.17 | AS (Australia Standards). 1997. Methods of testing concrete: Determination of the static chord modulus of elasticity and Poisson’s ratio of concrete specimens. AS 1012.17. Sydney: AS. | EFNARC | C. Bibm, E. Ermco, EFNARC: The European Guidelines for Self Compacting Concrete, Specification, Production and Use. 63 (2005). | ASTM C 185 | ASTM C185. Standard Test Method for Air Content of Hydraulic Cement Mortar. ASTM International, West Conshohocken, PA. Developed by Subcommittee: C01.21, Book of ASTM Standards 2015; V 04.01: 4.
AS 1012.10 | AS (Australia Standards). 2000c. Methods of testing concrete: Determination of indirect tensile strength of concrete cylinders (“Brasil” or splitting test). AS 1012.10. Sydney: AS. | CECS (2009) | JSCE. Recommendations for Design and Construction of High Performance Fiber Reinforced Cement Composites with Multiple Fine Cracks. Japan Society of Civil Engineers, Tokyo, Japan, 2008, pp. 1–16. | ASTM C1698-09 | ASTM C1698-09, Standard Test Method for Autogenous Strain of Cement Paste and Mortar, ASTM International, West Conshohocken, PA, 2003, DOI: 10.1520/C1698-09, 2009.
AS 1012.11 | AS (Australia Standards). 2000b. Methods of testing concrete: Determination of the modulus of rupture. AS 1012.11. Sydney: AS. | EFNARC | EFNARC. The European guidelines for self-compacting concrete – specification, production and use. experts for specialised construction and concrete systems; 2005. | FHWA-HRT-06–103 | Material Property Characterization of Ultra-high Performance Concrete Report No. FHWA-HRT-06–103
ASTM C1609 | ASTM. (2006). “Standard test method for flexural performance of fiber-reinforced concrete (using beam with third-point loading).” ASTM C1609, West Conshohocken, PA. |  |  | IS 3495 (Part 2) (BSI 1992) | BSI (British Standards Institution). 1992. Methods of tests of burnt clay building bricks, Part 2: Determination of water absorption. IS 3495 (Part 2). New Delhi, India: BSI.
ASTM C1018 | ASTM C1018-97, Standard Test Method for Flexural Toughness and First-Crack Strength of Fiber-reniforced Concrete (Using Beam with Third-point Loading). |  |  | AS/NZS 4456.17 | AS/NZS (Standards Australia/Standards New Zealand). 2003. Masonry units and segmental pavers and flags—Methods of test determining initial rate of absorption (suction). AS/NZS 4456.17. Sydney: AS/SNZ.
RILEM 50-FMC/198 Technical Committee | Committee of fracture mechanics of concrete, Determination of fracture energy of mortar and concrete by means of three-point bend tests on notched beams
BS EN 196-1 | CEN (European committee for standardization). 2005. Methods of testing cement—Part 1: Determination of strength. BS EN 196-1. London: British Standards Institution.
TS EN 12390-3 | TS EN 1290–3. Testing hardened concrete – Part 3: compressive strength of test specimens; 2010. Ankara, Turkey.
EN 1992-1-2 | Eurocode, European Committee for Standardization (CEN), EN 1992-1-2 Eurocode 2: Design of Concrete Structures, Brussels, 2004.
GB-T50081-2002 | Chinese National Standard, Standard for test method of mechanical properties on ordinary concrete, GB-T50081-2002, Beijing, China, 2003.
ASTM C109/C109M-20b | Standard Test Method for Compressive Strength of Hydraulic Cement Mortars (using 2-in. Or Cube Specimens): Technical Report
ASTM C348 | Standard Test Method for Flexural Strength of Hydraulic-Cement Mortars: Technical Report
GB/T 17671-1999 (similar to ISO 697:1989) | Method of Testing Cements - Determination of Strength
EN 196–1 | B. Standard, Methods of Testing Cement. Determination of strength, 2005.
BS EN 1881Part 116 | Testing concrete. Method for determination of compressive strength of concrete cubes, 1983.
BS EN 12390 Part5 | BS EN 12390 Part5 : Testing hardened concrete. Flexural strength of test specimens, 2000.
ASTM C 496 | Standard test method for unrestrained linear thermal shrinkage of plastic film and sheeting
ASTM C109/C109M-16a | ASTM C109/C109M-16a, Standard Test Method for Compressive Strength of Hydraulic Cement Mortars (Using 2-in. Or [50-mm] Cube Specimens), ASTM International, West Conshohocken, PA (2016), p. 10
ASTM. (1997) | ASTM. 1997. “Standard test method for flexural toughness and firstcrack strength of fiber-reinforced concrete using beam with thirdpoint loading.” C1018, West Conshohocken, Pa.
GB/T 17671-1999 (similar to ISO 697:1989) | Method of Testing Cements - Determination of Strength, GB/T 17671–1999
Chinese Standard GB/T17671-1999 | GB/T17671-1999. Method of testing cements – determination of strength; 1999. [in Chinese].
Chinese national standard GB/T 31387-2015 | GB/T 31387-2015 Reactive Powder Concrete (2015) [in Chinese]
FHWA-HRT-06–103 | Material Property Characterization of Ultra-high Performance Concrete Report No. FHWA-HRT-06–103
AS1012.9 | Australian Standard (1986)
JSCE (2008) | Recommendations for Design and Construction of High Performance Fiber Reinforced Cement Composites With Multiple Fine Cracks
EN 12390-6 | EN 12390-6, Testing Hardened Concrete – Part 6: Tensile Splitting Strength of Test Specimens, 2009.
DIN 1048-5:1991-06 | DIN 1048-5:1991-06, Prüfverfahren für Beton, Teil 5: Festbeton, gesondert hergestellte Probekörper. Normenausschuss für Bauwesen (NABau) im DIN Deutsches Institut für Norming e.V., Beuth Verlag GmBH, Berlin, 1991.
Leutbecher Thesis | T. Leutbecher Rissbildung und Zugtragverhalten von mit Fasern und Stabstahl bewehrtem Ultrahochfesten Beton (UHPC) PhD Dissertation, Heft 9 kassel university press GmbH, University of Kassel, Germany (2008) [In German]
JCI-S-002-2003 standard | Method of Test for Load-displacement Curve of Fiber Reinforced Concrete by Use of Notched Beam
Chinese standard test specification (CECS 2009) | JSCE. Recommendations for Design and Construction of High Performance Fiber Reinforced Cement Composites with Multiple Fine Cracks. Japan Society of Civil Engineers, Tokyo, Japan, 2008, pp. 1–16.
SIA 2052–2016 | SIA 2052-2016. Bétons fibrés. Ultra-Performants: Matériaux, dimensionnement et xecution (UHPFRC: Construction Materials, Design, and Implementation). Switzerland: EPFL-Swiss Federal Institute of Technology. 2016.

## Cement Composition
OPC Grade 42.5
| ref-2-research | ref-12-research | ref-17-research | ref-18-research | ref-21-research | ref-22-research | ref-27-research | ref-36-research | ref-38-research | ref-44-research | ref-45-research | ref-50-research | ref-54-research | ref-55-research | ref-61-research | ref-65-research | ref-66-research | ref-70 -research | ref-76 -research | ref-79 -research | ref-85 -research | ref-93 -research | ref-94 -research | ref-99 -research | ref-100 -research | ref-122 -research | ref-134 -research | ref-160 -research | ref-103 -research
CaO | 60.98 | 59.25 | 62.49 | 62.49 | 62.6 | 63.59 | 62.49 | 66.8 | 62.12 | 60.15 | 57.21 | 64.38 | 62.49 | 62.49 | 63.56 | 62.92 | 62.92 | 62.26 | 62.92 | 65.4 | 64.48 | 65.32 | 62.7 | 53.32 | 60.5 | 53.32 | 57.5 | 60.26 | 60 - 65
SiO₂ | 20.33 | 29.67 | 21.18 | 21.18 | 18.4 | 21.86 | 21.18 | 20.7 | 19.69 | 21.27 | 22.36 | 21.08 | 21.18 | 21.18 | 19.3 | 20.1 | 20.1 | 21.2 | 20.1 | 21 | 21.41 | 22.8 | 15.4 | 24.86 | 20.3 | 24.86 | 22.9 | 15.43 | 20 - 25
Al₂O₃ | 7.16 | 3.74 | 4.73 | 4.73 | 4.1 | 4.25 | 4.73 | 5.2 | 5.16 | 5.69 | 7.73 | 5.36 | 4.73 | 4.73 | 5.57 | 5.62 | 5.62 | 5.43 | 5.62 | 5.4 | 5.43 | 4.01 | 8 | 6.45 | 5.3 | 6.45 | 7.4 | 7.99 | 4--6
Fe₂O₃ | 3.18 | 1.8 | 3.41 | 3.41 | 3.08 | 2.66 | 3.41 | 4.6 | 2.88 | 3.16 | 3.66 | 3.64 | 3.41 | 3.41 | 3.46 | 2.17 | 2.17 | 3.87 | 2.17 | 2.2 | 3.51 | 4.43 | 5.4 | 3.1 | 3.1 | 3.1 | 3.1 | 5.36 | 2 -- 3
K₂O |  | 0.79 |  |  | 0.7 |  |  | 0.65 | 0.88 | 0.69 |  | 0.82 |  |  | 0.76 | 0.85 | 0.85 |  | 0.85 |  |  | 0.56 | 0.5 |  | 1.2 |  |  | 0.13 | 0.4 -– 0.5
Na₂O |  | 0.26 | 0.56 | 0.56 | 0.2 |  | 0.56 |  | 0.17 | 0.14 | 0.73 | 0.5 | 0.56 |  | 0.13 | 0.3 | 0.3 |  | 0.3 |  |  | 0.07 | [5 empty] | 0.34 | 0.2 –- 0.3
SO₃ | 2.75 | 3.25 | 2.83 | 2.83 | 2.6 |  | 2.83 |  | 2.63 | 3.66 | 3.54 | 2.1 | 2.83 | 2.83 | 2.91 | 2.92 | 2.92 | 2.81 | 2.92 | 2 |  |  | 0.6 | 2.55 | 2.3 | 2.55 |  | 0.58
MgO | 2.85 | 1.15 | 2.53 | 2.53 | 2.4 | 2.19 | 2.53 |  | 1.17 | 2.41 | 3.1 | 2 | 2.53 | 2.53 | 0.86 | 1.14 | 1.14 | 2.91 | 1.14 | 3.4 | 1.47 | 2.07 |  | 2.05 | 1.9 | 2.05 | 4.1 | 1.91 | 1 -- 2
MnO | [24 empty] | 0.1
TiO₂ |  | 0.09 | [22 empty] | 0.3
Mn₃O₄
P₂O₅
Cl⁻ | [8 empty] | 0.0093 | [5 empty] | 0.013 | 0.001 | 0.0096 |  | 0.001
LOI | 2.06 | 11.6 |  |  | 2.2 | 1.75 |  | 1 | 2.99 | 3.95 | 2.31 |  |  | 1.2 | 3.56 | [7 empty] | 3.5 | 1.06 | 1.8 | 1.06 |  | 3.53
Specific gravity |  |  | 3.11 | 3.11 | 3.1 |  | 3.11 | 3.13 | 3.15 | 3.21 |  | 3.15 | 3.11 |  |  | 3.13 | 3.13
Ordinary Portland Cement Grade 52.5
| ref-3-research | ref-6-research | ref-8-research | ref-9-research | ref-11-research | ref-19-research | ref-25-research | Ref-30-Research | Ref-31-Research | Ref-33-Research | Ref-34-Research | Ref-37-Research | Ref-39-Research | Ref-41-Research | Ref-42-Research | Ref-51-Research | Ref-52-Research | Ref-56-Research | Ref-57-Research | Ref-58-Research | Ref-59-Research | Ref-60-Research | Ref-62-Research | Ref-64-Research | Ref-68-Research | Ref-72-Research | Ref-74-Research | Ref-75-Research | Ref-77-Research | Ref-78-Research | Ref-80-Research | Ref-81-Research | Ref-83-Research | Ref-84-Research | Ref-90-Research | Ref-92-Research | Ref-95-Research | Ref-96-Research | Ref-97-Research | Ref-98-Research | Ref-117-Research | Ref-120-Research | Ref-123-Research | Ref-130-Research | Ref-132-Research | Ref-133-Research | Ref-140-Research | Ref-141-Research | Ref-143-Research | Ref-144-Research | Ref-146-Research | Ref-149-Research | Ref-150-Research | Ref-151-Research | Ref-152-Research | Ref-158-Research | Ref-159-Research | Ref-163-Research
CaO | 64.44 | 67.3 | 66.4 | 62 | 65 | 57.87 | 61.8 | 62.52 | 64.93 | 64.7 | 64.7 | 59.25 | 62 | 68.05 | 64.7 | 64.93 | 64.93 | 64.6 | 63.71 | 63.71 | 64.6 | 64.6 | 62.6 | 66.14 | 67.3 | 63.074 | 59.52 | 64.181 | 57.6 | 62.92 | 62.92 | 62.92 | 64.7 | 66.45 | 64.3 | 69.02 | 63.95 | 62.57 | 62.92 | 62.57 | 64.67 | 64.7 | 54.63 | 64.93 | 54.6 | 62.92 | 64.93 | 59.6 | 64.78 | 62 | 62.92 | 62.2 | 62.92 | 62.92 | 67.1 | 61.8 | 64.9 | 65.21
SiO₂ | 18.34 | 22.5 | 21.1 | 20.9 | 22 | 17.99 | 20 | 19.66 | 19.2 | 18.7 | 18.7 | 29.67 | 20.9 | 22.44 | 20.4 | 19.2 | 19.2 | 20.08 | 20.27 | 20.27 | 20.08 | 20.08 | 21.35 | 19.688 | 22.5 | 19.383 | 23.25 | 20.807 | 23.3 | 20.1 | 20.1 | 20.1 | 20.4 | 17.84 | 21.6 | 24.33 | 20.72 | 20.42 | 20.1 | 20.42 | 17.33 | 20.4 | 23.66 | 19.2 | 23.7 | 20.1 | 19.2 | 23.3 | 18.86 | 20.9 | 20.1 | 24.3 | 20.1 | 20.1 | 22.6 | 21.3 | 19.9 | 21.276
Al₂O₃ | 5.78 | 2 | 3.42 | 4.6 | 2.78 | 3.88 | 4.64 | 4.29 | 4.18 | 6.3 | 6.3 | 3.74 | 4.6 | 2.76 | 4.7 | 4.18 | 4.18 | 4.98 | 4.8 | 4.8 | 4.98 | 4.98 | 4.67 | 3.226 | 2 | 4.581 | 5.43 | 4.937 | 7.2 | 5.62 | 5.62 | 5.62 | 4.7 | 4.26 | 3.7 | 2.07 | 4.61 | 4.94 | 5.62 | 4.94 | 5.52 | 4.7 | 8.33 | 4.18 | 8.33 | 5.62 | 4.18 | 7.2 | 5.29 | 4.6 | 5.62 | 4.6 | 5.62 | 5.62 | 0.21 | 5.42 | 4.42 | 4.579
Fe₂O₃ | 2.84 | 2.8 | 5.23 | 3.15 | 2.42 | 3.36 | 3.46 | 3.37 | 3.32 | 3.2 | 3.2 | 1.8 | 3.15 | 2.24 | 3.38 | 3.32 | 3.32 | 3.24 | 3.43 | 3.43 | 3.24 | 3.24 | 3.31 | 3.998 | 2.8 | 3.282 | 3.71 | 3.318 | 3.1 | 2.17 | 2.17 | 2.17 | 3.38 | 3.58 | 5.1 | 0.36 | 3.12 | 3.38 | 2.17 | 3.38 | 3.67 | 3.38 | 2.47 | 3.32 | 2.47 | 2.17 | 3.32 | 3.1 | 2.01 | 3.15 | 2.17 | 4 | 2.17 | 2.17 | 4.27 | 3.46 | 3 | 3.251
K₂O | 0.76 | 0.19 | 0.38 | 1 | 0.17 |  |  | 0.63 | 0.78 |  |  | 0.79 | 1 | 0.11 | 0.49 | 0.78 | 0.78 | 0.53 | 0.53 | 0.53 | 0.53 | 0.53 | 0.21 | 1.056 | 0.19 | 1.027 | 0.21 | 0.914 |  | 0.85 | 0.85 | 0.85 | 0.45 | 0.96 | 0.36 | 0.04 | 0.64 | 0.49 | 0.85 | 0.49 | 1.06 | 0.45 | 0.75 | 0.78 | 0.747 | 0.85 | 0.78 |  |  | 1 | 0.85 | 0.5 | 0.85 | 0.85 | 0.19 | 0.6 | 0.79 | 0.766
Na₂O | 0.41 | 0.19 | 0.19 | 1 | 0.24 |  |  | 0.59 | 0.09 | 0.13 | 0.13 | 0.26 | 1 | 0.19 | 0.33 | 0.09 | 0.09 | 0.27 | 0.26 | 0.26 | 0.27 | 0.27 | 0.54 | 0.22 | 0.19 | 0.175 | 0.52 | 0.165 |  | 0.3 | 0.3 | 0.3 | 0.38 | 0.16 | 0.17 | 0.15 | 0.12 | 0.32 | 0.3 | 0.32 | 0.27 | 0.38 | 0.52 | 0.09 |  | 0.3 | 0.09 |  |  | 1 | 0.3 | 0.2 | 0.3 | 0.3 |  | 0.61 | 0.08 | 0.083
SO₃ | 3.09 | 2.1 | 1.93 | 3.6 | 2.2 | 2.47 | 3.15 | 2.61 | 3.35 | 3.1 | 3.1 | 3.25 | 3.6 | 2.25 | 1.89 | 3.35 | 3.35 | 3.13 | 2.91 | 2.91 | 3.13 | 3.13 | 2.25 | 2.126 | 2.1 | 3.498 | 2.2 | 1.972 | 3 | 2.92 | 2.92 | 2.92 | 1.88 | 4.1 | 2.4 | 2.04 | 2.31 | 1.89 | 2.92 | 1.89 | 2.96 | 1.88 | 3.67 | 3.35 | 3.67 | 2.92 | 3.35 | 3 | 3.05 | 3.6 | 2.92 |  | 2.92 | 2.92 | 3.96 | 1.74 | 2.67 | 2.482
MgO | 2.33 | 0.75 | 0.79 | 2 | 0.76 | 1.49 | 5.31 | 0.85 | 1.61 | 0.7 | 0.7 | 1.15 | 2 | 0.91 | 0.87 | 1.61 | 1.61 | 1.98 | 1.58 | 1.58 | 1.98 | 1.98 | 3.08 | 2.189 | 0.75 | 2.786 | 3.5 | 1.534 | 1.7 | 1.14 | 1.14 | 1.14 | 0.87 | 2.14 | 0.6 | 0.64 | 1.03 | 1.91 | 1.14 | 1.91 | 3.11 | 0.87 | 5.11 | 1.61 | 5.11 | 1.14 | 1.61 | 1.7 | 3.05 | 2 | 1.14 | 3.3 | 1.14 | 1.14 | 1.03 | 2.9 | 0.66 | 1.62
MnO |  |  | 0.05 |  | 0.01 | [20 empty] | 0.219 |  | 0.07 | [14 empty] | 0.13 | [13 empty] | 0.1 | 0.153
TiO₂ | 0.36 |  | 0.22 |  | 0.17 | [6 empty] | 0.09 |  | 0.14 | [6 empty] | 0.3 | 0.3 |  | 0.22 |  | 0.254 |  | 0.18 | [7 empty] | 0.07 | 0.22 | [5 empty] | 0.39 | [8 empty] | 0.6 |  |  | 0.12 |  | 0.21 | 0.242
Mn₃O₄ |  |  |  |  | 0.1 | [8 empty] | 0.03 |  |  |  | 0.1 |  |  | 0.1 | 0.1 | [13 empty] | 0.02
P₂O₅ | 0.31 |  | 0.28 | [5 empty] | 0.09 |  |  |  |  | 0.09 |  | 0.09 | 0.09 | 0.74 |  |  | 0.74 | 0.74 |  | 0.062 |  | 0.061 |  | 0.078 | [7 empty] | 0.36 | [6 empty] | 0.1 | 0.09 |  |  | 0.09 |  | 0 |  |  | 0.2 |  |  | 0.13 |  | 0.1 | 0.123
Cl⁻ | [5 empty] | 0.005 |  |  |  | 0.025 | 0.025 | [6 empty] | 0.05 |  |  | 0.05 | 0.05 | [20 empty] | 0.11 | [11 empty] | 0.08
LOI |  | 3 | 0.6 |  | 0.9 | 3.37 | 2.44 |  | 2.49 |  |  | 11.6 |  | 1.28 | 3.24 | 2.49 | 2.49 |  | 2.51 | 2.51 | [5 empty] | 1.54 |  | 1.585 | 3.23 | [5 empty] | 0.9 | 0.77 | 2.84 | 3.24 | 3.84 | 3.24 |  |  |  | 2.49 |  | 3.84 | 2.49 |  | 2.96 |  |  |  | 3.84 | 3.84 |  | 2.17 |  | 0
Specific gravity |  | 3.16 |  | 3.14 | 3.17 | 3.15 | [6 empty] | 3.14 | 3.15 | [8 empty] | 3.1 | 3.15 |  |  | 3.25 |  |  | 3.13 | 3.13 | 3.13 | 3.13 | 3.1 | 3.2 |  |  |  | 3.13 |  |  | 3.13 | [7 empty] | 3.14 | 3.13 |  | 3.13 | 3.13 |  |  |  | 3.15
High sulfate-resistant cement (Type HS cement)
|  | Ref-69-Research | Ref-73-Research | Ref-101-Research | Ref-121-Research
CaO | 65.6 | 65.6 | 65.6 | 65.6 | 65.6
SiO₂ | 22 | 22 | 22 | 22 | 22
Al₂O₃ | 3.5 | 3.5 | 3.5 | 3.5 | 3.5
Fe₂O₃ | 4.3 | 4.3 | 4.3 | 4.3 | 4.3
K₂O | 0.8 | 0.8 | 0.8 | 0.8 | 0.8
Na₂O | 0.07 | 0.07 | 0.07 | 0.07 | 0.07
SO₃ | 2.3 | 2.3 | 2.3 | 2.3 | 2.3
MgO | 1.9 | 1.9 | 1.9 | 1.9 | 1.9
MnO
TiO₂ | 0.2 | 0.2 | 0.2 | 0.2 | 0.2
Mn₃O₄
P₂O₅
Cl⁻
LOI | 1 |  |  | 1 | 1
Specific gravity |  | 3.21 | 3.21 | 2.73 | 2.73
Ordinary Portland cement Type I
| Ref-5-Research | Ref-10-Research | Ref-13-Research | Ref-15-Research | Ref-23-Research | Ref-24-Research | Ref-28-Research | Ref-29-Research | Ref-43-Research | Ref-47-Research | Ref-49-Research | Ref-63-Research | Ref-87-Research | Ref-88-Research | Ref-102-Research | Ref-118-Research | Ref-127-Research | Ref-128-Research | Ref-129-Research | Ref-137-Research | Ref-138-Research | Ref-153-Research | Ref-155-Research | Ref-156-Research | Ref-157-Research | Ref-165-Research | Ref-166-Research
CaO | 64.35 | 64.48 | 64.35 | 64.15 | 61.33 | 61.33 | 61.33 | 61.33 | 62.9 | 64.35 | 63.19 | 64.15 | 61.74 | 61.74 | 64.7 | 64.35 | 61.33 | 61.33 | 63.15 | 65.81 | 64.15 | 61.33 | 76.2 | 62 | 61.4 | 64.35 | 62.9
SiO₂ | 22 | 21.4 | 22 | 20.11 | 21.01 | 21.01 | 21.01 | 21.01 | 21 | 22 | 20.04 | 20.11 | 20.8 | 20.8 | 21 | 22 | 21.01 | 21.01 | 22.09 | 19.24 | 20.11 | 21.01 | 11.8 | 20.3 | 20.76 | 22 | 21
Al₂O₃ | 5.64 | 3.18 | 5.64 | 5.07 | 6.4 | 6.4 | 6.4 | 6.4 | 4.15 | 5.64 | 5.27 | 5.07 | 4.82 | 4.82 | 5.9 | 5.64 | 6.4 | 6.4 | 4.76 | 4.75 | 5.07 | 6.4 | 1.88 | 4.2 | 5.54 | 5.64 | 4.2
Fe₂O₃ | 3.8 | 4.34 | 3.8 | 3.8 | 3.12 | 3.12 | 3.12 | 3.12 | 2.93 | 3.8 | 3.24 | 3.8 | 3.33 | 3.33 | 3.4 | 3.8 | 3.12 | 3.12 | 3.12 | 3.35 | 3.8 | 3.12 | 4.14 | 3 | 3.35 | 3.8 | 2.9
K₂O | 0.36 | 0.35 | 0.36 | 0.56 |  |  |  |  | 0.37 | 0.36 | 0.83 | 0.56 | 0.9 | 0.9 |  | 0.36 |  |  | 1.51 | 0.54 | 0.56 |  | 0.4 | 0.9 | 0.78 | 0.36 | 0.4
Na₂O | 0.19 | 0.14 | 0.19 | 0.18 |  |  |  |  | 0.29 | 0.19 | 0.17 | 0.18 |  |  |  | 0.19 |  |  |  |  | 0.18 |  |  | 0.2 | 0.19 | 0.19 | 0.3
SO₃ | 2.1 | 2.93 | 2.1 | 3.23 | 2.3 | 2.3 | 2.3 | 2.3 | 2.15 |  | 2.59 | 3.23 | 1.86 | 1.86 | 2.6 | 2.1 | 2.3 | 2.3 | 2.3 | 3.61 | 3.23 | 2.3 | 3.64 | 3.5 |  |  | 2.2
MgO | 2.11 | 1.46 | 2.11 | 0.98 | 3.02 | 3.02 | 3.02 | 3.02 | 3.13 | 2.11 | 1.59 | 0.98 | 3.3 | 3.3 | 0.9 | 2.11 | 3.02 | 3.02 | 2.4 | 2.2 | 0.98 | 3.02 | 0.82 | 2.8 | 2.48 | 2.11 | 3.1
MnO |  | 0.12 | [6 empty] | 0.06 |  |  |  | 0.09 | 0.09 | [8 empty] | 0.12 |  |  |  | 0.1
TiO₂ |  | 0.192 | [6 empty] | 0.41 |  | 0.23 |  | 0.29 | 0.29 | [8 empty] | 0.2 |  |  |  | 0.4
Mn₃O₄
P₂O₅ |  | 0.228 | [6 empty] | 0.18 |  | 0.06 | [11 empty] | 0.6 |  |  |  | 0.2
Cl⁻
LOI | 0.7 | 1.15 | 0.7 | 2.39 |  |  |  |  | 2.2 |  | 2.06 | 2.39 | 2.5 | 2.5 | 1.2 | 0.7 |  |  | 1.1 |  | 2.39 |  |  |  | 2.2 |  | 2.2
Specific gravity | 3.15 | 3.18 |  | 3.15 | 3.15 | 3.15 | 3.15 | 3.15 | [6 empty] | 3.16 |  | 3.15 | 3.15 | 3.15 |  |  | 3.15 |  |  | 3.15
Type III portland cement
| Ref-16-Research | Ref-125-Research | Ref-126-Research
CaO | 64.5 | 64.5 | 64.5
SiO₂ | 19.72 | 19.72 | 19.72
Al₂O₃ | 5.1 | 5.1 | 5.1
Fe₂O₃ | 2.76 | 2.76 | 2.76
K₂O
Na₂O | 0.33 | 0.33 | 0.33
SO₃ | 3.25 | 3.25 | 3.25
MgO | 2.3 | 2.3 | 2.3
MnO
TiO₂
Mn₃O₄
P₂O₅
Cl⁻
LOI | 2.6 | 2.6 | 2.6
Specific gravity | 3.15 | 3.15 | 3.15
Type I/II ordinary portland cement
| Ref-135-Research | Ref-147-Research
CaO | 64.3 | 63.8
SiO₂ | 22.3 | 20.2
Al₂O₃ | 3.4 | 4.3
Fe₂O₃ | 3.1 | 2.8
K₂O | 0.47 | –
Na₂O | 0.22 | –
SO₃ | 2.5 | 0.35
MgO | 2.3 | 1.6
MnO
TiO₂
Mn₃O₄
P₂O₅
Cl⁻
LOI |  | 0.88
Specific gravity |  | 3.15
Blast furnace slag cement III/40
Ref-119-Research
CaO | 52.14
SiO₂ | 24.94
Al₂O₃ | 7.5
Fe₂O₃ | 2.62
K₂O | 0.51
Na₂O | 0.09
SO₃ | 2.57
MgO | 5.34
MnO
TiO₂
Mn₃O₄
P₂O₅
Cl⁻
LOI | 2.63
Type I/II low-alkali portland cement
ref-1-research
CaO | 63.9
SiO₂ | 20.3
Al₂O₃ | 4.6
Fe₂O₃ | 3.4
K₂O | 0.38
Na₂O | 0.23
SO₃ | 2.86
MgO | 1.91
MnO
TiO₂ | -
Mn₃O₄
P₂O₅ | -
Cl⁻
LOI | 2.24
Specific gravity
Portland cement (PC) with 28 days of compressive strength of 68.9 Mpa
Ref-110-Research
CaO | 65.1
SiO₂ | 20.6
Al₂O₃ | 5
Fe₂O₃ | 4.4
K₂O
Na₂O
SO₃ | 2.2
MgO | 0.6
MnO
TiO₂
Mn₃O₄
P₂O₅
Cl⁻
LOI | 1.3
Specific gravity

## Silica Fume Composition
Silica Fume Composition
| ref-1-research | ref-2-research | ref-3-research | ref-4-research | ref-5-research | ref-6-research | ref-7-research | ref-8-research | ref-9-research | ref-10-research | ref-11-research | ref-12-research | ref-13-research | ref-14-research | ref-15-research | Ref-16-Research | Ref-17-Research | Ref-18-Research | Ref-19-Research | Ref-20-Research | Ref-21-Research | Ref-21-Research | Ref-21-Research | Ref-22-Research | Ref-23-Research | Ref-24-Research | Ref-25-Research | Ref-27-Research | Ref-28-Research | Ref-29-Research | Ref-30-Research | Ref-31-Research | Ref-33-Research | Ref-34-Research | Ref-36-Research | Ref-37-Research | Ref-38-Research | Ref-39-Research | Ref-41-Research | Ref-42-Research | Ref-43-Research | Ref-44-Research | Ref-45-Research | Ref-49-Research | Ref-50-Research | Ref-51-Research | Ref-52-Research | Ref-54-Research | Ref-55-Research | Ref-61-Research | Ref-62-Research | Ref-63-Research | Ref-64-Research | Ref-65-Research | Ref-66-Research | Ref-68-Research | Ref-69-Research | Ref-70-Research | Ref-72-Research | Ref-73-Research | Ref-74-Research | Ref-75-Research | Ref-76-Research | Ref-77-Research | Ref-78-Research | Ref-79-Research | Ref-80-Research | Ref-81-Research | Ref-82-Research | Ref-83-Research | Ref-84-Research | Ref-85-Research | Ref-86-Research | Ref-87-Research | Ref-88-Research | Ref-89-Research | Ref-90-Research | Ref-91-Research | Ref-92-Research | Ref-93-Research | Ref-94-Research | Ref-95-Research | Ref-96-Research | Ref-97-Research | Ref-98-Research | Ref-99-Research | Ref-100-Research | Ref-101-Research | Ref-102-Research | Ref-103-Research | Ref-105-Research | Ref-108-Research | Ref-110-Research | Ref-117-Research | Ref-118-Research | Ref-119-Research | Ref-120-Research | Ref-121-Research | Ref-122-Research | Ref-124-Research | Ref-125-Research | Ref-126-Research | Ref-127-Research | Ref-128-Research | Ref-129-Research | Ref-130-Research | Ref-131-Research | Ref-132-Research | Ref-133-Research | Ref-134-Research | Ref-135-Research | Ref-137-Research | Ref-139-Research | Ref-140-Research | Ref-141-Research | Ref-143-Research | Ref-144-Research | Ref-146-Research | Ref-147-Research | Ref-150-Research | Ref-151-Research | Ref-152-Research | Ref-153-Research | Ref-155-Research | Ref-158-Research | Ref-159-Research | Ref-160-Research | Ref-163-Research | Ref-164-Research | Ref-165-Research | Ref-166-Research
CaO | 0.3 | 0.27 | 0.33 | 0.4 | 0.48 | - |  | 0.37 | 0.4 | 0.33 | 0.3 | 0.23 | 0.41 | 0.49 |  | 0.4 | 1.85 | 1.85 | 0.45 | 1.68 | 0.27 | 0.43 | 0.59 | 1.95 | 0.38 | 0.38 | 1 | 1.85 | 0.38 | 0.38 | 0.17 | 0.36 | 0.4 | 0.4 | 2.25 | 0.23 | 0.45 | 0.4 | 0.29 | 0.54 | 1.54 | 0.36 |  | 0.36 | 1.87 | 0.36 | 0.36 | 1.85 | 1.85 | 0.49 | 1.2 |  | 1.234 | 0.49 | 0.49 |  | 0.4 | 0.6 | 0.36 | 0.4 | 0.2 | 0.341 | 0.49 | 0.3 | 0.49 | 1.85 | 0.49 | 0.49 | 0.54 | 0.63 | 0 | 1.5 |  | 1.54 | 1.54 |  | 0.6 | 1.85 |  | 0.57 | 1.3 | 0.31 | 0.01 | 0.49 | 0.01 | 0.03 | 0.7 | 0.4 |  |  |  | 0.36 | 0.5 | 0.91 | 0.48 | 1.1 | 0.54 | 0.4 | 0.03 |  | 0.4 | 0.4 | 0.38 | 0.38 | 0.38 | 0.36 |  |  | 0.49 | 0.3 | 0.3 | na |  | 0.36 | 1.85 | 0.52 | 0.4 | 0.49 | 0.3 | 0.49 | 0.49 | 0.1 | 0.38 | 0.43 | 1.54 | 0.49 | 1.2 | 0.397 |  | 0.48 | 0.3
SiO₂ | 96.9 | 92.93 | 96.48 | 99.8 | 92.5 | >95.00 | 94 | 97.6 | 93.6 | 94.6 | 95 | 98.87 | 86.75 | 95.3 | 95.25% | 95.5 | 93.9 | 94 | 90.36 | 95.06 | 93.95 | 94.24 | 94.49 | 93.95 | 96 | 96 | 93.1 | 93.9 | 96 | 96 | 96.31 | 94.65 | 93.1 | 93.1 | 92.5 | 98.87 | 90.36 | 93.6 | 97.92 | 94.48 | 96.9 | 94.65 | 92.3 | 94.65 | 89.22 | 94.65 | 94.65 | 93.9 | 93.9 | 92.26 | 91.2 | 95.25 | 96.152 | 92.26 | 92.26 | >95.00 | 99.8 | 92.5 | 94.65 | 99.8 | 93.86 | 96.362 | 92.26 | 91.7 | 92.26 | 93.9 | 92.26 | 92.26 | 94.48 | 87.67 | 88.2 | 96.3 | 97.2 | 96.9 | 96.9 | 97.2 | 96 | 93.9 | 96.5 | 98.86 | 94.2 | 95.21 | 95.2 | 92.26 | 95.2 | 97.57 | 91.6 | 99.8 | 85–96 | 95 | 97 | 82.22 | 94.5 | 92.3 | 92.5 | 91 | 94.48 | 99.8 | 97.57 | 95 | 95.5 | 95.5 | 96 | 96 | 96 | 94.65 | 96 | 96 | 92.26 | 95.5 | 96.9 | >85.0 | 95.25 | 94.65 | 93.9 | 97.28 | 93.6 | 92.26 | 96.9 | 92.26 | 92.26 | 93.2 | 96 | 97.2 | 96.9 | 92.26 | 92.74 | 94.579 | 97 | 92.5 | 97
Al₂O₃ | 0.2 | 0.29 | 0.34 | 0.11 | 0.72 |  |  | 0.8 | 1.3 | 0.13 |  | 0.01 | 0.41 | 0.17 |  | 0.7 | / | 0.7 | 0.71 | 0.32 | 0.21 | 0.33 | 0.41 | 0.5 | 0.25 | 0.25 | 0.76 | - | 0.25 | 0.25 | / | 0.25 | 0.9 | 0.9 | 0.9 | 0.01 | 0.71 | 1.3 | 0 | 0.27 | 0.29 | 0.25 |  | 0.25 | 1.2 | 0.25 | 0.25 |  |  | 0.89 | 2.22 |  | 0.878 | 0.89 | 0.89 |  | 0.09 | 0.4 | 0.25 | 0.09 | 1.2 | 0.11 | 0.89 | 1 | 0.89 | - | 0.89 | 0.89 | 0.27 | 0.28 | 3.45 | 0.54 |  | 0.29 | 0.29 |  | 0.1 |  |  | 0.12 | 0.8 | 1.19 | 0.91 | 0.89 | 0.91 | 0.06 | 0 | 0.11 |  |  |  | 0.97 | 0.3 | 0.8 | 0.72 | 0.1 | 0.27 | 0.11 | 0.06 |  | 0.7 | 0.7 | 0.25 | 0.25 | 0.25 | 0.25 |  |  | 0.89 | <0.1 | 0.2 | na |  | 0.25 | – | 0.36 | 1.3 | 0.89 | 0.2 | 0.89 | 0.89 | 0.41 | 0.25 | 0 | 0.3 | 0.89 | 1.12 | 0.518 |  | 0.72 | 0.7
Fe₂O₃ | 0.2 | 0.07 | 0.08 | 0.09 | 0.96 |  |  | 0.05 | 0.9 | 0.07 |  | 0.3 | 2.12 | 0.08 |  | 0.3 | 0.59 | 0.59 | 1.31 | 0.05 | 0.71 | 0.95 | 0.54 | 0.59 | 0.12 | 0.12 | 2.44 | 0.59 | 0.12 | 0.12 | 0.13 | 0.15 | 2 | 2 | 0.8 | 0.3 | 1.31 | 0.9 | 0.05 | 0.83 | 0.15 | 0.15 |  | 0.15 | 2.12 | 0.15 | 0.15 | 0.59 | 0.59 | 1.97 | 0.88 |  | 0.164 | 1.97 | 1.97 |  | 0.11 | 0.8 | 0.15 | 0.11 | 0.64 | 0.059 | 1.97 | 0.8 | 1.97 | 0.59 | 1.97 | 1.97 | 0.83 | 0.6 | 0.8 | 0.64 |  | 0.15 | 0.15 |  | 0 | 0.59 |  | 0.14 | 0.7 | 0.13 | 1.44 | 1.97 | 1.44 | 0.02 | 0.2 | 0.09 |  |  |  | 1.81 | 0.8 | 0.5 | 0.96 | 0.7 | 0.83 | 0.09 | 0.02 |  | 0.3 | 0.3 | 0.12 | 0.12 | 0.12 | 0.15 |  |  | 1.97 | <0.1 | 0.2 | na |  | 0.15 | 0.59 | 0.12 | 0.9 | 1.97 | 0.2 | 1.97 | 1.97 | 0.8 | 0.12 | 0.06 | 0.15 | 1.97 | 0.79 | 0.234 |  | 0.96 | 0.1
K₂O | 0.3 |  | 0.85 | 0.5 | 0.84 |  |  | 0.19 | 1.52 | 0.54 |  | 0.08 | 0.67 | 0.48 |  |  | 0.86 |  | 1.52 | 0.38 | 1.27 | 0.64 | 0.49 |  |  |  |  | 0.86 |  |  | 0.22 | 0.84 |  |  | 0.75 | 0.08 | 1.52 | 1.52 | 0.31 | 1.64 | 0.64 | 0.84 |  | 0.84 | 1.056 | 0.84 | 0.84 | 0.86 | 0.86 | 1.31 |  |  | 0.448 | 1.31 | 1.31 |  | 0.5 | - | 0.84 | 0.5 | 0.23 | 0.54 | 1.31 |  | 1.31 | 0.86 | 1.31 | 1.31 | - | 4.12 |  |  |  | 0.64 | 0.64 |  | 0.69 | 0.86 |  | 0.21 | 1.3 | 0.4 | 0.27 | 1.31 | 0.27 | 0.78 | 2.2 | 0.5 |  |  |  | 0.84 |  | 0.27 | 0.84 | 0.44 |  | 0.5 | 0.78 | [6 empty] | 0.84 |  |  | 1.31 |  | 0.3 | na |  | 0.84 | 0.86 |  | 1.52 | 1.31 | 0.3 | 1.31 | 1.31 | 0.1 |  | 0.48 | 0.64 | 1.31 | 0.56 | 1.056 |  | 0.84 | 0.8
Na₂O | 0.2 |  | 0.32 | 0.2 | 0.5 | 0.6 | 0.4 | 0 | <1 | 0.29 | 0.08 | 0 | 0.17 | 0.19 |  | 0.4 | 0.17 |  | 0.45 | 0.11 | 0.1 | 0.14 | 0.31 |  |  |  |  | 0.17 |  |  | 0.21 | 0.13 | 0.3 | 0.3 |  | 0 | 0.45 | <1 | 0.22 | 0.28 | 0.16 | 0.13 |  | 0.13 | 0.556 | 0.13 | 0.13 | 0.17 | 0.17 | 0.42 |  |  | 1.046 | 0.42 | 0.42 | 0.6 | 0.2 | - | 0.13 | 0.2 | 0.45 | 0.151 | 0.42 |  | 0.42 | 0.17 | 0.42 | 0.42 | - | 1.3 |  |  |  | 0.16 | 0.16 |  | 0.2 | 0.17 |  | 0.35 |  |  | 0.25 | 0.42 | 0.25 |  |  | 0.2 |  |  |  | 0.16 |  | 0.25 | 0.5 | 0.39 |  | 0.2 |  |  | 0.4 | 0.4 |  |  |  | 0.13 |  |  | 0.42 |  | 0.2 | na |  | 0.13 | 0.17 |  | <1 | 0.42 | 0.2 | 0.42 | 0.42 |  |  |  | 0.16 | 0.42 |  | 0.341 |  | 0.5 | 0.3
SO₃ | 0.1 | 0.99 | 0.36 | - |  |  |  | 0.08 | 0.4 | 0.07 | 0.06 | 0.23 | 0.73 | 0.24 | 0.08% | 0 | / | / | 0.41 | 0.55 | 0.26 | 0.3 | 0.34 |  |  |  | 0.12 | - | - | - | 0.45 | 0.69 | 0.3 | 0.3 |  | 0.23 | 0.41 | 0.4 | 0.03 | 0.8 | - | 0.69 |  | 0.69 |  | 0.69 | 0.69 |  |  | 0.33 | 0.64 |  | 0.156 | 0.33 | 0.33 |  | - | - | 0.69 | - | 0.64 | 0.18 | 0.33 | — | 0.33 | - | 0.33 | 0.33 | 0.8 | 0.84 | 0.34 | [5 empty] | 0.4 |  |  |  |  | 0.22 |  | 0.33 |  |  | 0.3 | - | 0.3–0.7 |  |  | 0.27 | 0.8 | - |  |  | 0.8 |  |  |  | 0 | 0 |  |  |  | 0.69 |  |  | 0.33 |  | 0.1 | <3.0 | 0.08 | 0.69 |  | 0.38 | 0.4 | 0.33 | 0.1 | 0.33 | 0.33 | 0.08 |  | 0.25 |  | 0.33 |  | 0.26 |  |  | 0.2
MgO | 0.2 | 1.64 | 0.33 | 0.2 | 1.78 |  |  | 0.13 | 1 | 0.71 |  | 0.01 | 0.18 | 0.27 |  | 0.5 | 0.27 | 0.27 | - | 0.39 | 0.25 | 0.88 | 1.03 | 0.27 | 0.1 | 0.1 | 0.65 | 0.27 | 0.1 | 0.1 | / | 0.47 | 1.2 | 1.2 |  | 0.01 | - | 1 | 0.15 | 0.97 | 0.18 | 0.47 |  | 0.47 | 1.61 | 0.47 | 0.47 | 0.27 | 0.27 | 0.96 | 1.25 |  | 0.359 | 0.96 | 0.96 |  | 0.2 | 0.6 | 0.47 | 0.2 | 0.25 | 0.517 | 0.96 | 1.1 | 0.96 | 0.27 | 0.96 | 0.96 | 0.97 | 3.41 | 2.08 | 0.16 |  | 0.18 | 0.18 |  | 0.2 | 0.27 |  | 0.2 |  | 0.92 | 0.38 | 0.96 | 0.38 | 0.05 | 0.6 | 0.2 |  |  |  | 1.31 | 1 | 0.27 | 1.78 | 1.5 | 0.97 | 0.2 | 0.05 |  | 0.5 | 0.5 | 0.1 | 0.1 | 0.1 | 0.47 |  |  | 0.96 | 0.9 | 0.2 | na |  | 0.47 | 0.27 | 0.37 | 1 | 0.96 | 0.2 | 0.96 | 0.96 |  |  | 0 | 0.18 | 0.96 | 0.27 | 0.654 |  | 1.78 | 0.4
MnO | [7 empty] | 0 |  | 0.008 | [30 empty] | 0.03 | [20 empty] | – | [11 empty] | 0.03 | 0.03 | [11 empty] | 0.1 | [36 empty] | 0 |  |  |  | 0.654
TiO₂ | [7 empty] | 0 |  | 0.005 |  | 0.08 |  | 0.3 | [21 empty] | 0.08 |  |  | 0 |  | 0.01 | [11 empty] | 0.043 | [8 empty] | – | [11 empty] | 0.01 | 0.01 | [11 empty] | 0.2 | - | [33 empty] | 0.07 |  | 0
Mn₃O₄ | [10 empty] | 0.1 | [27 empty] | 0.01 | [43 empty] | 1.04
P₂O₅ |  |  | 0.12 |  |  |  |  | 0 |  | 0.129 | [21 empty] | 0.17 | [6 empty] | 0.13 |  | 0.05 |  |  | 0.17 |  | 0.17 | 0.17 | [5 empty] | 0.062 | [5 empty] | 0.17 |  |  | 0.19 | [11 empty] | 0.05 | 0.05 | [30 empty] | 0.17 | [7 empty] | 0.17 |  | 0 | [5 empty] | 0.31 |  | 1.31 |  |  |  | 0.087 |  |  | 0.1
Cl⁻ | [14 empty] | 0.11% | 2.6 |  | 2.5 | - | [13 empty] | 0.09 | 0.09 |  |  | - | [12 empty] | 0.09 |  |  |  | 0.09 | 0.09 | [7 empty] | 0.09 | [37 empty] | 2.6 | 2.6 | [19 empty] | 0.01
LOI | 2.17 | 3.81 |  | 3.5 | 1.55 | - |  | 0.6 |  | 3.1 | 0.6 | 0 | 3.35 | 1.99 |  |  |  |  | 3.11 | 0.68 | 2.92 | 2.21 | 1.85 | 1.3 |  |  | 1.04 |  |  |  |  | 2.29 |  |  | 1.7 | 0 | 3.11 |  | 0.77 | 1.04 | 0.02 | 2.29 | 2.5 | 2.29 |  | 2.29 | 2.29 |  | 0.3 | [9 empty] | 2.29 |  |  | 1.491 |  | — | [9 empty] | 0.02 | 0.02 |  | 1.2 | 0.3 |  |  | 2 | 1.16 |  |  | 1.04 | 2.26 | 1.5 | 3.5 | 3.5 |  |  |  | 1 |  | 1.55 |  |  | 3.5 | 2.26 | [5 empty] | 0.03 | 2.29 |  |  | <6.0 |  |  |  |  | 2.29 |  | 0.97 |  |  | 2.17 | [5 empty] | 0.03 |  | 2.1 | 1.702
Specific Gravity |  |  |  | 2.6 |  | 2.24 |  |  | 2.17 | 2.15 | 2.24 |  |  | 2.12 | 2.24 | 2.2 | 2.15 | 2.15 | 2.2 | 2.3 | 2.3 | 2.2 | 2.15 |  | 2.1 | 2.1 |  | 2.15 | 2.1 | 2.1 |  |  |  |  | 2.2 |  | 2.2 | 2.17 | 2.2 |  |  | 2.3 |  |  | 2.21 |  |  | 2.15 |  |  | 2.26 |  | 2.241 | [7 empty] | 2.21 | [7 empty] | 2.5 | 2.25 | 2.14 | [5 empty] | 2.3 | 2.2 | [9 empty] | 2.6 | [8 empty] | 2.5 | 2.6 |  |  | 2.2 | 2.2 | 2.1 | 2.1 | 2.2 | [11 empty] | 2.17 |  | 2.24 |  |  |  | 2.1 |  |  |  |  | 2.3
`

## Slag Composition
Ground Granulated Blast Furnace Slag
| ref-1-research | ref-2-research | Ref-11-Research | Ref-27-Research | Ref-33-Research | Ref-34-Research | Ref-54-Research | Ref-56-Research | Ref-59-Research | Ref-61-Research | Ref-65-Research | Ref-66-Research | Ref-71-Research | Ref-74-Research | Ref-76-Research | Ref-78-Research | Ref-80-Research | Ref-81-Research | Ref-90-Research | Ref-97-Research | Ref-100-Research | Ref-110-Research | Ref-124-Research | Ref-125-Research | Ref-126-Research | Ref-129-Research | Ref-133-Research | Ref-146-Research | Ref-147-Research | Ref-150-Research | Ref-151-Research | Ref-152-Research | Ref-159-Research
CaO | 38.44 | 32.85 | 43.9 | 39.11 | 40 | 40 | 39.11 | 38.89 | 38.89 | 32.13 | 34.2 | 34.2 | 41.2 | 35.56 | 34.2 | 56.9 | 34.2 | 34.2 | 39.7 | 34.2 | 38.6 | 41.7 | 45.86 | 37.1 | 37.1 | 42.04 | 34.2 | 34.2 | 30–50 | 34.2 | 34.2 | 35.5 | 34.2
SiO₂ | 42.87 | 25.52 | 37.4 | 33 | 35 | 35 | 33 | 34.18 | 34.18 | 35.71 | 39.66 | 39.66 | 32.5 | 32.34 | 39.66 | 0.07 | 39.66 | 39.66 | 37.8 | 39.66 | 40.9 | 34.2 | 30.12 | 36.8 | 36.8 | 32.54 | 39.66 | 39.66 | 30–40 | 39.66 | 39.66 | 31.8 | 39.66
Al₂O₃ | 11.61 | 13.49 | 10.9 | 13.91 | 12 | 12 | 13.91 | 13.63 | 13.63 | 14.52 | 12.94 | 12.94 | 13.6 | 8.4 | 12.94 | 0 | 12.94 | 12.94 | 8 | 12.94 | 11.3 | 14.2 | 13.35 | 9.2 | 9.2 | 14.89 | 12.94 | 12.94 | 7–18 | 12.94 | 12.94 | 0.72 | 12.94
Fe₂O₃ | 0.92 | 13.88 | 0.7 | 0.82 | 0.2 | 0.2 | 0.82 | 0.51 | 0.51 | 0.8 | 1.58 | 1.58 | 0.9 | 10.23 | 1.58 | 0.02 | 1.58 | 1.58 | 0.5 | 1.58 | 0.3 | 0.4 | 0.45 | 0.76 | 0.76 | 0.52 | 1.58 | 1.58 | 0.1–1.8 | 1.58 | 1.58 | 18.9 | 1.58
K₂O | 0.12 |  | 0.24 | - |  |  |  | 0.43 | 0.43 |  | 1.44 | 1.44 | 0.35 | 0.25 | 1.44 | 0 | 1.44 | 1.44 | 0.74 | 1.44 | 0.1 |  | 0.37 |  |  | - | 1.44 | 1.44 | – | 1.44 | 1.44 | 0.57 | 1.44
Na₂O | 0.96 |  | 0.46 | - | – | - |  | 0.33 | 0.33 |  | 0.2 | 0.2 | 0.3 | 0.31 | 0.2 | 0.07 | 0.2 | 0.2 | 0.38 | 0.2 |  |  | 0.28 | 0.34 | 0.34 |  | 0.2 | 0.2 | – | 0.2 | 0.2 |  | 0.2
SO₃ | 0.17 | 2.81 | 0.1 | - | – |  |  | 1.41 | 1.41 |  | 0.72 | 0.72 | 3.2 | 0.1 | 0.72 | 0.05 | 0.72 | 0.72 | 0.1 | 0.72 | 2.2 | 1 | 3.51 | 0.06 | 0.06 | 5.84 | 0.72 | 0.72 | 2.5 | 0.72 | 0.72 | 2.35 | 0.72
MgO | 4.29 | 7.92 | 6.5 | 10.04 | 10 | 10 | 10.04 | 10.62 | 10.62 | 9.39 | 6.94 | 6.94 | 5.1 | 5.24 | 6.94 | 0.13 | 6.94 | 6.94 | 10.8 | 6.94 | 8.4 | 6.7 | 4.98 | 9.5 | 9.5 | 3.41 | 6.94 | 6.94 | 2–14 | 6.94 | 6.94 | 8.69 | 6.94
TiO₂ |  |  | - | [5 empty] | - | [11 empty] | 0.3 | [11 empty] | —
Mn₃O₄ | - |  | 0.5 | [5 empty] | - | [5 empty] | - |  | - |  |  |  | 0.7 |  |  |  |  | - |  | - |  |  |  | 0.8 | —
P₂O₅ |  |  | 0.01 | [5 empty] | - |  |  |  | 0.03
Cl⁻ | - | [7 empty] | - | [22 empty] | 0.11 | —
S2- |  |  |  |  | – | - |  |  |  |  | - | [12 empty] | 5.1 | 5.1 | [6 empty] | 0.04
LOI | 1.96 | 3.52 | <1.5 | [15 empty] | 0.2 | 1.2 | 1.2 | 1.7 |  |  |  | 0.1 | 1.2 |  | ≤ 2 | 1.2 | 1.2
Specific gravity |  |  | 2.9 | 2.9 |  |  | 2.9 | [6 empty] | 2.9 |  |  |  |  | 2.91 |  |  |  | 2.85 | 2.9 | 2.9 | 2.91 |  |  | 2.91
Steel Slag
| ref-5-research | Ref-22-Research | Ref-44-Research | Ref-45-Research | Ref-75-Research | Ref-77-Research
CaO | 40.8 | 43.38 | 48.66 | 43.37 | 41.001 | 44.3
SiO₂ | 16.47 | 17.03 | 12.67 | 19.11 | 16.693 | 13.5
Al₂O₃ |  | 5.64 | 0.84 | 7.46 | 4.217 | 2.5
Fe₂O₃ |  | 22.69 | 21.7 | 18.01 | 20.461 | 20.8
K₂O |  |  | - |  | 0.06
Na₂O |  |  | - | 0.41 | 0.119
SO₃ |  |  | - | - | 0.344 | —
MgO |  | 5.98 | 2.8 | 5.17 | 6.138 | 5.9
TiO₂ |  |  |  | 2.66 | 4.393
Mn₃O₄ |  |  |  |  | 1.042
P₂O₅
Cl⁻ |  |  |  | 1.76 | 1.5
LOI |  |  | 8.59
Specific gravity | 3.75 |  | 2.81 |  | 2.893 | —
Copper Slag
Ref-48-Research
CaO | 2
SiO₂ | 27
Al₂O₃ | 3
Fe₂O₃ | 57
K₂O | 0.19
Na₂O | 0.2
MgO | 0.29
LOI | 2.32
Specific gravity | 3.572
Phosphorous Slag
Ref-49-Research
CaO | 46.73
SiO₂ | 42.77
Al₂O₃ | 3.34
Fe₂O₃ | 0.51
K₂O | 0.64
Na₂O | 0.25
SO₃ | 0.6
MgO | 2.27
Mn₃O₄ | 0.14
Cl⁻ | 1.81
LOI | 0.47
Ultrafine slag Powder
Ref-79-Research
CaO | 41.8
SiO₂ | 33.1
Al₂O₃ | 13.7
Fe₂O₃ | 0.7
K₂O | 0.5
Na₂O | 0.2
SO₃ | 0.7
MgO | 4.9

## Flyash Composition
Flyash Class F
| ref-1-research | ref-2-research | ref-3-research | ref-5-research | ref-10-research | Ref-20-Research | Ref-22-Research | Ref-37-Research | Ref-42-Research | Ref-50-Research | Ref-51-Research | Ref-52-Research | Ref-54-Research | Ref-56-Research | Ref-59-Research | Ref-62-Research | Ref-64-Research | Ref-74-Research | Ref-77-Research | Ref-79-Research | Ref-83-Research | Ref-108-Research | Ref-110-Research | Ref-120-Research | Ref-123-Research | Ref-130-Research | Ref-137-Research | Ref-141-Research | Ref-143-Research | Ref-149-Research | Ref-156-Research | Ref-157-Research | Ref-163-Research
CaO | 8.99 | 3.79 | 3.72 | 8.38 | 6.98 | 7.68 | 12 | 3.08 | 4.77 | 7.75 | 7.5 | 7.5 | 4.63 | 4.46 | 4.46 | 4.7 | 14.45 | 5.6 | 3.7 | 8.63 | 4.77 | 3.7 | 3.9 | 4.77 | 1.8025 | 7.5 | 5.69 | 8.63 | 9.19 | 7.22 | 11.11 | 9.79 | 2.417
SiO₂ | 53.16 | 54.05 | 50.08 | 45.3 | 55.9 | 53.25 | 52 | 59.94 | 53.98 | 45.05 | 46.44 | 46.44 | 42.52 | 55.32 | 55.32 | 54.11 | 55.245 | 45.1 | 51.7 | 42.52 | 54.88 | 52.7 | 55 | 54.88 | 53.0914 | 46.44 | 62.08 | 42.52 | 42.3 | 52.25 | 43.25 | 57.01 | 58.02
Al₂O₃ | 24.64 | 26.46 | 33.19 |  | 23.93 | 26.88 | 22 | 22.87 | 28.84 | 27.58 | 38.01 | 38.01 | 32.62 | 22.45 | 22.45 | 26.51 | 37.224 | 24.2 | 32.1 | 32.62 | 26.89 | 25.8 | 31.3 | 26.89 | 37.9693 | 38.01 | 18.56 | 32.62 | 25.78 | 26.42 | 20.59 | 20.96 | 30.463
Fe₂O₃ | 4.22 | 9.95 | 4.59 |  | 7.94 | 5.19 | 4 | 4.67 | 6.49 | 7.14 | 3.12 | 3.12 | 9.35 | 8.52 | 8.52 | 6.4 | 4.213 | 6.42 | 6.1 | 9.35 | 6.49 | 9.7 | 5.9 | 6.49 | 2.784 | 3.12 | 8.22 | 9.35 | 9.14 | 4.84 | 12.49 | 4.15 | 3.955
K₂O | 1.24 |  | 1.71 |  | 1.02 | 1.14 |  | 2.19 | 1.61 | 2.05 | 0.88 | 0.88 |  | 2.26 | 2.26 | 0.87 | 1.77 | 0.5 |  | 2.16 | 1.05 |  |  | 1.05 | 1.2182 | 0.88 | 1.42 | 2.16 |  | 1.32 | 1.96 | 1.53 | 0.969
Na₂O | 1.66 |  | 0.8 |  | 0.38 | 0.7 |  | 0.62 | 1.03 | 1.05 | 0.33 | 0.33 |  | 1.65 | 1.65 | 2.22 | 2.124 | 0.7 |  | 0.59 | 0.88 |  |  | 0.88 | 0.5067 | 0.33 | 0.35 | 0.59 |  | 0.4 | 0.9 | 2.23 | 0.504
SO₃ | 0.25 | 0.21 | 1.04 |  | 1.3 | 0.92 |  | 0.35 | 1.16 | 1.72 | 0.69 | 0.69 | 1.21 | 1.39 | 1.39 | 1.29 | 4.242 | 2.1 | 0.2 | 1.21 | 1.16 |  | 1.5 | 1.16 | 0.545 | 0.69 | 0.37 | 1.21 | 2.06 |  | 1.45 |  | 0.728
MgO | 1.25 | 1.23 | 0.82 |  | 1.27 | 2.26 | 0.62 | 1.55 | 1.31 | 1.61 | 0.23 | 0.23 | 0.73 | 1.89 | 1.89 | 1.04 | 3.121 | 1.34 | 1 | 0.73 | 1.31 | 1.2 | 1.3 | 1.31 | 0.6102 | 0.23 | 1.69 | 0.73 | 3.79 | 2.57 | 3.76 | 1.75 | 0.512
MnO |  |  |  |  | 0.104 | [19 empty] | 0.0277 | [6 empty] | 0.033 | 0.019
TiO₂ |  |  |  |  | 0.312 |  |  | 0.94 |  | 1.41 |  |  |  |  | 1.17 | [9 empty] | 1.0301 |  |  |  |  | 1.1 |  | 0.68 | 1.673
Mn₃O₄ |  |  | 1.2 | [10 empty] | 0.11 | 0.11
P₂O₅ |  |  |  |  | 0.535 |  |  |  |  | 0.46 | 0.06 | 0.06 |  | 0.76 | 0.76 |  | 0.062 | [7 empty] | 0.2118 | 0.06 |  |  | 0 | 0.89 |  |  | 0.272
Cl⁻ | [13 empty] | 0.02 | 0.02 | [9 empty] | 0.0149
LOI |  | 4.31 | 0.3 |  | 1.71 | 1.02 | 1 | 3.4 | 0.72 | 3.5 | 2.79 | 2.79 | [6 empty] | 1.2 |  |  |  | 1 |  |  | 2.79 |  |  | 7.74 |  |  | 1.25 | 0.168
Specific Gravity |  |  |  | 2.25 | 2.38 | 2.3 | [6 empty] | 2.6 |  |  | 2.24 | 2.7502 | 2.55 | [13 empty] | 2.38 | 2.9
Flyash Class C
| ref-15-research | Ref-16-Research | Ref-61-Research | Ref-63-Research | Ref-65-Research | Ref-76-Research | Ref-125-Research | Ref-126-Research | Ref-139-Research | Ref-147-Research | Ref-155-Research
CaO | 22.7 | 28.1 | 27 | 22.7 | 27 | 27 | 28.1 | 28.1 | 22.7 | 16.05 | 18
SiO₂ | 36.73 | 36.5 | 42.1 | 36.73 | 42.1 | 42.1 | 36.5 | 36.5 | 36.73 | 38.03 | 35.8
Al₂O₃ | 21.49 | 24.8 | 19.4 | 21.49 | 19.4 | 19.4 | 24.8 | 24.8 | 21.49 | 18.44 | 14
Fe₂O₃ | 5.68 | 5.2 | 4.6 | 5.68 | 4.6 | 4.6 | 5.2 | 5.2 | 5.68 | 5.16 | 22.9
K₂O | 0.57 |  | 1.1 | 0.57 | 1.1 | 1.1 |  |  | 0.57 | 0.96 | 2.09
Na₂O | 1.48 | 0.4 |  | 1.48 |  |  | 0.4 | 0.4 | 1.48 | 9.2
SO₃ | 0 | 0 | 2.4 | 0 | 2.4 | 2.4 | 0 | 0 |  | 3.3 | 1.11
MgO | 4.3 | 2.5 | 1.8 | 4.3 | 1.8 | 1.8 | 2.5 | 2.5 | 4.3 | 3.73 | 2.66
MnO | [10 empty] | 0.25
TiO₂ | [10 empty] | 1.45
Mn₃O₄
P₂O₅ | [10 empty] | 1.15
Cl⁻ |  | 0.3 |  |  |  | 1.3 | 0.3 | 0.3
LOI |  |  | 1.3 | [6 empty] | 2.1
Specific Gravity | 2.5 | 2.7 |  |  |  |  | 2.7 | 2.7 |  | 2.58

## Limestone Composition
Lime stone Composition
| ref-5-research | Ref-31-Research | Ref-41-Research | Ref-44-Research | Ref-56-Research | Ref-57-Research | Ref-58-Research | Ref-59-Research | Ref-60-Research | Ref-72-Research | Ref-75-Research | Ref-78-Research | Ref-96-Research | Ref-98-Research | Ref-117-Research | Ref-140-Research | Ref-143-Research | Ref-147-Research | Ref-166-Research | Ref-166-Research
CaO | 45.7 | 49.27 | 56.9 | 54.75 | 89.56 | 89.56 | 89.56 | 89.56 | 89.56 | 54.06 | 56.027 | 56.9 | - |  | 53.93 | 49.27 |  |  | 58.7 | 55.8
SiO₂ | 11.79 | 2.9 | 0.07 | 0.41 | 4.36 | 4.36 | 4.36 | 4.36 | 4.36 | 0.191 | 0.5 | 0.07 | 0.3 | 0.3 | 2.04 | 2.9 | 2.31 | 1 | 0.4 | 0.3
Al₂O₃ |  | 1.06 | 0 | 0.09 | 1 | 1 | 1 | 1 | 1 | 0.083 |  | 0 | 0.1 | 0.1 | 0.98 | 1.06 |  | 0.15 |  | 0.4
Fe₂O₃ |  | 0.14 | 0.02 | 0.11 | 1.6 | 1.6 | 1.6 | 1.6 | 1.6 | 0.088 |  | 0.02 |  | 0.1 | 0.81 | 0.14 |  | 0.15 | 0.1 | 0.1
K₂O |  | 0.57 | 0 |  | 0.34 | 0.34 | 0.34 | 0.34 | 0.34 | 7.708 |  | 0 |  |  | 0.15 | 0.57
Na₂O |  | 0.08 | 0.07 |  | 0.21 | 0.21 | 0.21 | 0.21 | 0.21 | 0.627 |  | 0.07 |  |  | 0.01 | 0.08
SO₃ |  | 0.04 | 0.05 |  |  | - | - | - | - | 0.02 |  | 0.05 |  |  | 0.48 | 0.04
MgO |  | 0.75 | 0.13 | 2.61 | 1.01 | 1.01 | 1.01 | 1.01 | 1.01 | 2.891 | 0.23 | 0.13 | 0.2 | 0.2 | 0.21 | 0.75 |  |  | 2.6 | 2.6
TiO₂ | [5 empty] | 0.06 | 0.06 | 0.06 | 0.06
Mn₃O₄ |  |  | 0 |  |  | 1.605 | 1.605 | 1.605 | 1.605 | 1.109
P₂O₅ |  |  | 0 |  |  | 0.241 | 0.241 | 0.241 | 0.241
Cl⁻ |  | 0.24 | 0 |  | 0.241 |  |  |  |  | 0.012
CaC03 |  |  |  |  | 0.01 | [7 empty] | 98.3 | 98.3 |  |  | 97.61 | 98.5
LOI |  | 39.3 | 42.73 | 39.9 | [5 empty] | 46.62 | 43.226 |  | 0.79 | 0.79 |  | 39.54 | 0 | 1.28 | 37.9 | 40.8
Specific Gravity | 2.6 |  | 2.7 | 2.64

## Metakaolin Composition
Metakolin Composition
| ref-1-research | ref-6-research | Ref-42-Research | Ref-52-Research | Ref-68-Research | Ref-74-Research | Ref-117-Research | Ref-130-Research | Ref-134-Research
CaO | 0.87 | 1.15 | 0.27 | 0.03 | 1.15 | 0.22 | 0.59 | 0.03 | 0.5
SiO₂ | 63.86 | 58.1 | 49.4 | 57.37 | 58.1 | 54 | 46.65 | 57.37 | 52
Al₂O₃ | 31.11 | 35.14 | 43.88 | 38.63 | 35.14 | 43 | 45.77 | 38.53 | 45
Fe₂O₃ | 1.06 | 1.21 | 0.51 | 0.77 | 1.21 | 0.8 | 3.87 | 0.77 | 0.8
K₂O | 0.09 | 1.05 | 0.23 | 0.49 | 1.05 | 0.16 | 1.42 | 0.49 | <0.1
Na₂O | 1.08 | 0.07 | 1.52 | 0.39 |  | 0.14 | 0.02 | 0.39 | <0.2
SO₃ | 0.05 | 0.03 | 0.14 | 0.15 | 0.03 | 0.14 | 0.03 | 0.15
MgO | 0.18 | 0.2 | 2.66 | 0.07 |  | 0.61 | 0.23 | 0.07 | <0.3
Mno
TiO₂ | - | [7 empty] | 1.5
Mn₃O₄
P₂O₅ | - |  |  | 0.61 |  |  |  | 0.61
Cl⁻
LoI | 1.18 | 1.85 | 0.59 | 1.04 |  |  |  | 1.04
Specific Gravity |  | 2.5 |  |  |  | 2.6

## Glass Powder Composition
Glass Powder Composition
| ref-4-research | ref-7-research | ref-8-research | Ref-69-Research | Ref-73-Research | Ref-74-Research | Ref-93-Research | Ref-94-Research | Ref-95-Research | Ref-100-Research | Ref-101-Research | Ref-103-Research | Ref-104-Research | Ref-112-Research | Ref-121-Research | Ref-143-Research
CaO | 11.3 |  | 9.74 | 11.3 | 11.3 | 4.53 | 11.1 | 4.1 | 10.9 | 11.3 | 10.6 | 10.59 | 10.52 |  | 11.3 | 8.65
SiO₂ | 73 | 99 | 72.76 | 73 | 73 | 92.64 | 71.1 | 55.6 | 70.38 | 66.3 | 71.4 | 71.09 | 69.17 | 98 | 73 | 72.11
Al₂O₃ | 1.5 |  | 1.67 | 1.5 | 1.5 | 0.24 | 2.15 | 3.6 | 1.68 | 2.1 | 1.4 | 3.52 | 2.94 |  | 1.5 | 1.12
Fe₂O₃ | 0.4 |  | 0.79 | 0.4 | 0.4 | 0.046 | 0.51 | 0.1 | 0.38 | 1.77 | 0.2 | 1.77 | 1.47 |  | 0.4 | 0.87
K₂O | 0.5 |  | 0.76 | 0.5 | 0.5 |  | 0.28 | 8.1 | 0.5 |  | 0.5 | 0.89 | 1.26 |  | 0.5
Na₂O | 13 |  | 12.56 | 13 | 13 |  | 14.07 |  | 13.5 | 14.91 | 12.7 | 10.46 | 12.13 |  | 13
SO₃ | - |  | 0.1 | - | - |  |  |  | 0.23 | 0.16 | 0.1 | 0.03 | 0.11 |  | - | 0.25
MgO | 1.2 |  | 2.09 | 1.2 | 1.2 | 2.37 | 1.3 |  | 0.91 | 0.51 | 2.5 | 1.56 | 1.16 |  | 1.2 | 3.45
MnO |  |  | 0.02 |  |  |  |  | 0.1 |  |  |  |  | 0.03
TiO₂ | 0.04 |  | 0.04 | 0.04 | 0.04 |  |  |  | 0.06 |  |  |  | 0.06 |  | 0.04
Mn₃O₄
P₂O₅ |  |  | 0.02 | [12 empty] | 0
Cl⁻ | 0.6 |  |  | 0.6 | 0.6 |  |  | <0.05 | [6 empty] | 0.6
Loss of ignition | 2.6 |  | 1 | 2.6 | 2.6 | 2.7 |  |  | 0.84 | 0.09 | 0.4 | 0.6 |  |  | 2.6 | 13.55

## Rice Hush Ash Composition
Rice Hush Ash Composition
| Ref-71-Research | Ref-84-Research | Ref-87-Research | Ref-89-Research | Ref-90-Research | Ref-149-Research | Ref-158-Research
CaO | 1.1 | 1.07 | 0.97 |  | 0.9 | 0.71 | 1.35
SiO₂ | 86.2 | 91.56 | 92 | 88 | 87.4 | 87.51 | 88.16
Al₂O₃ | 0.46 | 0.19 | 0.31 |  | 0.4 | 0.61 | 0.21
Fe₂O₃ | 0.43 | 0.17 | 0.38 |  | 0.3 | 0.63 | 0.22
K₂O | 4.6 | 3.76 | 3.87 |  | 3.39 | 1.87 | 4.6
Na₂O |  | 0.16 | 0.2 |  | 0.04 | 0.05 | 0
SO₃ |  | 0.47 | - |  | 0.4 |  | 0.39
MgO | 0.77 | 0.65 | 0.47 |  | 0.6 | 0.52 | 0.8
MnO |  |  | 0.28 |  |  |  | 0.7
TiO₂
Mn₃O₄
P₂O₅ | 2.43 |  | 0.75
Cl⁻
LOI |  |  | 0.76 | 3.8 | 4.6 |  | 3.59
Specific Gravity |  | 2.19 |  |  | 2.19

## Crushed Quartz Composition
Quartz Powder Composition
| ref-4-research | ref-6-research | ref-10-research | ref-14-research | Ref-68-Research | Ref-69-Research | Ref-73-Research | Ref-87-Research | Ref-92-Research | Ref-93-Research | Ref-99-Research | Ref-101-Research | Ref-108-Research | Ref-121-Research | Ref-122-Research | Ref-152-Research | Ref-155-Research | Ref-166-Research
CaO | 0.38 | 0.03 | 0.41 | 0.01 | 0.03 | 0.38 | 0.38 | 1.37 |  | 0.21 |  | 0.38 |  | 0.38 |  | 0.81 | 1.61 | 1.4
SiO₂ | 99.8 | 98.5 | 95.5 | >99.80 | 98.5 | 99.8 | 99.8 | 97.7 | 97 | 99.2 | 99.5 | 99.8 | 99 | 99.8 | 99.5 | 96.4 | 96.2 | 97.7
Al₂O₃ | 0.11 | 0.75 | 0.34 | 0.05 | 0.75 | 0.09 | 0.09 | 0.49 |  | 0.1 |  | 0.11 |  | 0.11 |  | 0.14 | 0.29 | 0.5
Fe₂O₃ | 0.09 | 0.05 | 0.1 | 0.04 | 0.05 | 0.11 | 0.11 | 0.05 |  | 0.01 |  | 0.09 |  | 0.09 |  | 0.74 | 0.13 | 0.1
K₂O | 3.5 | 0.06 | 0.085 |  | 0.06 | 3.5 | 3.5 | 0.02 |  | 0.81 |  | 3.5 |  | 3.5 |  | 0.61 | 0.15 | –
Na₂O | 0.25 |  | 0.027 |  | 0.07 | 0.25 | 0.25 | 0.02 |  | 0.11 |  | 0.25 |  | 0.25 |  |  |  | –
SO₃ | 0.53 |  | 0 |  |  | 0.53 | 0.53 | - |  |  |  | 0.53 |  | 0.53 |  | 0.9 | 0.13 | –
MgO | 0.2 |  | 0.027 |  | 0.2 | 0.2 | 0.2 | 0.21 |  | 0.17 |  | 0.2 |  | 0.2 |  | 0.1 | 0 | 0.2
MnO |  |  | 0.001 |  |  |  |  | 0.01 | [8 empty] | 0 | –
TiO₂ | 0.25 |  | 0.013 | 0.02 |  |  |  | 0.08 |  |  |  | 0.25 |  | 0.25 |  |  | 0 | 0.1
Mn₃O₄ | [5 empty] | 0.25 | 0.25
P₂O₅ |  |  | 0.003 |  |  |  |  | - | [7 empty] | 0.12 | 1.51
Cl⁻ | [15 empty] | 0.13
LOI | 0.32 | 0.2 | 3.45 | 0.1 |  |  |  | 0.02 |  |  |  | 0.32 |  | 0.32
Specific Gravity | 2.7 | 2.65 | 2.65 | 2.65 |  | 2.73 | 2.73 |  |  |  |  | 2.7 |  | 2.7

## Nano Particle Composition
Nano Silica
| Ref-38-Research | Ref-57-Research | Ref-59-Research | Ref-60-Research | Ref-91-Research | Ref-103-Research | Ref-157-Research
SiO₂ | 99.8 | 98.68 | 98.68 | 98.68 | 99.8 | 99 | 99.8
Al₂O₃ |  |  | 0.37 | 0.37
K₂O |  |  | 0.35 | 0.35
Na₂O |  |  | 0.32 | 0.32
TiO₂ |  |  | 0.01 | 0.01
P₂O₅ |  |  | 0.15 | 0.15
Cl⁻ |  |  | 0.04 | 0.04
Nano-CaCO3
Substance | Ref-79-Research | Ref-91-Research
CaO | 99 | 97.9 | [5 empty] | -
Fe₂O₃ |  | 0.02
MgO |  | 0.5

## Fillers Composition
| Balast Powder | Cement kiln dust | dolomite | Glass Sand | Gold mine tailing | ground granite powder (GGP) | Iron Tailings (mass%) | Iron Tailings | manufactured sand | Natural pozzolana (NP) | Pumicite | Recycled Brick Powder | Recycled Fine Powder | r-FA | Steel slag
| Ref-70-Research | ref-5-research |  | Ref-69-Research | Ref-72-Research | Ref-122-Research | Ref-62-Research | Ref-64-Research |  | Ref-165-Research | ref-1-research | ref-3-research | Ref-81-Research | Ref-102-Research | Ref-45-Research
CaO | 14.84 | 49.3 |  | 11.3 | 3.534 | 2.31 | 12.74 | 21.676 |  | 8.06 | 0.87 |  | 20.86 |  | 43.37
SiO₂ | 48.71 | 17.1 |  | 73 | 60.426 | 83.21 | 52.06 | 32.756 |  | 42.13 | 63.86 |  | 46.84 |  | 19.11
Al₂O₃ | 14.58 |  |  | 0.4 | 14.045 | 2.02 | 17.14 | 6.896 |  | 15.33 | 31.11 |  | 15.49 |  | 7.46
Fe₂O₃ | 4.9 |  |  | 1.5 | 6.663 | 1.76 | 9.13 | 16.92 |  | 12.21 | 1.06 |  | 6.95 |  | 18.01
K₂O | 1.83 |  |  | 0.5 |  | 3.39 | 0.3 | 2.028 |  | 0.84 | 0.09 |  | 2.76
Na₂O | 3.45 |  |  | 13 | 0.627 | 4.72 | 0.97 | 1.513 |  | 2.99 | 1.08 |  | 1 |  | 0.41
SO₃ | 1.62 |  |  | - | 0.226 |  |  | 9.486 |  |  | 0.05 |  | 2.05 |  | -
MgO | 2.76 |  |  | 1.2 | 2.498 | 0.54 | 3.68 | 6.052 |  | 8.5 | 0.18 |  | 2.66 |  | 5.17
MnO |  |  |  |  | 0.219 |  | 0.45 | [7 empty] | 2.66
TiO₂ |  |  |  | 0.04 | 1.109 |  | 0.25 | 1.013 |  | 0.6 |  |  | 0.77
Mn₃O₄ | [7 empty] | 0.176
P₂O₅ |  |  |  |  | 0.407 |  |  |  |  | 1.37 |  |  |  |  | 1.76
Cl⁻
Specific gravity |  | 2.79 | [5 empty] | 2.94 |  | 3 | 2.6 |  |  | 2.19
Max Size |  |  | 2 |  | 0.6 |  | 0.6 | 1 | 1.25 |  |  | 0.15 |  | 1.18 | 1.25
Silica Flour
| Ref-23-Research | Ref-24-Research | Ref-28-Research | Ref-29-Research | Ref-119-Research | Ref-127-Research | Ref-128-Research | Ref-132-Research
CaO |  |  |  |  | 0.3
SiO₂ | 98 | 98 | 98 | 98 | 98.8 | 98 | 98 | 98
Al₂O₃ |  |  |  |  | 0.2
Fe₂O₃ |  |  |  |  | 0.1
K₂O |  |  |  |  | -
Na₂O |  |  |  |  | -
SO₃ |  |  |  |  | -
MgO |  |  |  |  | 0.2
MnO
TiO₂
Mn₃O₄
P₂O₅
Cl⁻
LOI |  |  |  |  | 0.4
Specific Gravity