## Sheet1
| Minimum | Maximum | Mean | Standard Deviation
Cement (kg/m³) | 170 | 1856.7 | 789.13 | 199.52
Cement Grade (MPa) | 42.5 | 53 | 50.33 | 4.15
Silica Fume (kg/m³) | 0 | 617.65 | 180.57 | 89.35
Fly Ash (kg/m³) | 0 | 1152 | 58.47 | 141.4
Limestone Powder (kg/m³) | 0 | 1058.2 | 12.89 | 61.28
Quartz Powder (kg/m³) | 0 | 528 | 57.31 | 111.43
Glass Powder (kg/m³) | 0 | 1067 | 37.14 | 125.61
Rice Husk Ash (kg/m³) | 0 | 481.06 | 2.76 | 24.3
Metakaolin (kg/m³) | 0 | 510 | 4.64 | 30.9
GGBFS (kg/m³) | 0 | 768 | 41.73 | 141.14
Slag (kg/m³) | 0 | 1100 | 16.59 | 94.79
Nano-CaCO₃ (kg/m³) | 0 | 69.1 | 0.61 | 4.29
Nano-Al₂O₃ (kg/m³) | 0 | 63.1 | 0.03 | 1.35
Nano-TiO₂ (kg/m³) | 0 | 63.1 | 0.08 | 1.86
Nano Silica (kg/m³) | 0 | 63.1 | 0.85 | 4.7
Filler (kg/m³) | 0 | 1255.8 | 52.91 | 156.58
Fine Aggregate (kg/m³) | 0 | 1994 | 902.75 | 291.39
Steel Fibre (kg/m³) | 4.85 | 624 | 143.58 | 62.94
Superplasticizer (kg/m³) | 2.64 | 151.7 | 31.74 | 17.67
28-Day Compressive Strength (MPa) | 80 | 298 | 149.93 | 35.41